## DI_2Phase
| 1 |  | 2 | 3 | 4 |  |  |  | 6 |  | 7 | [7 empty] | 8 | [10 empty] | 0 | 1 | 2 | 3 | 4 | 5 | 6 | 7 | 8 | 9 | 10 | 11 | 12 | 13 | 14 | 15 | 16 | 17 | 18 | 19 | 20
Test No | Geometry | Phase | Orientation | Angle | Pipe Internal diameter (mm) | Pipe Length (mm) | Distance to specimen (mm) | Pipe material | Pipe Hardness (GPa) | Pipe Material Density (kg/m3) | Gas Velocity (m/s) | Gas Viscosity | Gas Density (kg/m3) | Liquid Velocity (m/s) | Liquid Viscosity (cp) | Liquid Density (kg/m3) | Rho_mix | mu_mix | Particle Size (micron) | Particle Density (kg/m3) | Sand Vol Fraction (V/V) | Shape Factor | Erosion Ratio (mm/kg) | Reference_1 | Reference_2 | Reference_3 | Fluid Velocity (m/s) | Fluid Viscosity (cp) | Fluid Density (kg/m3) | Count | Geometry | Phase | Orientation | Angle | r/D | L/D | H/D | Froude_No | Fluid_Reynolds | Archimedes_No | Stokes_No | Particle_Reynolds | Diameter_Ratio | Density_Ratio | Hardness | Volume_Fraction | Particle_Sharpness | Erosio_ Ratio(mm/kg) | -20% | +20% | Reference
1 | DI | Gas-solid | H-V | 90 | 7 | 120 | 12.7 | Inconel 625 | 2.274 | 8200 | 30.5 | 1.8e-05 | 1.225 | 0 | 0 | 0 | 1.225 | 1.8e-05 | 300 | 2650 | 8.465203e-05 | 1 | 0.00223 | Vieira 2017 |  |  | 30.5 | 1.8e-05 | 1.225 | 1 | DI | Gas-solid | H-V | 90 | 1e-06 | 25000 | 1.814286 | 116.3902 | 14529.86 | 2652.583 | 3207.341 | 622.7083 | 0.04285714 | 0.0004622642 | 298.1103 | 8.465203e-05 | 1 | 0.00223 | 0.001784 | 0.002676 | Vieira 2017
2 | DI | Gas-solid | H-V | 90 | 7 | 120 | 12.7 | Inconel 625 | 2.274 | 8200 | 30.5 | 1.8e-05 | 1.225 | 0 | 0 | 0 | 1.225 | 1.8e-05 | 300 | 2650 | 8.947355e-05 | 1 | 0.00223 | Vieira 2017 |  |  | 30.5 | 1.8e-05 | 1.225 | 2 | DI | Gas-solid | H-V | 90 | 1e-06 | 25000 | 1.814286 | 116.3902 | 14529.86 | 2652.583 | 3207.341 | 622.7083 | 0.04285714 | 0.0004622642 | 298.1103 | 8.947355e-05 | 1 | 0.00223 | 0.001784 | 0.002676 | Vieira 2017
3 | DI | Gas-solid | H-V | 90 | 7 | 120 | 12.7 | Inconel 625 | 2.274 | 8200 | 30.5 | 1.8e-05 | 1.225 | 0 | 0 | 0 | 1.225 | 1.8e-05 | 300 | 2650 | 8.03662e-05 | 1 | 0.00357 | Vieira 2017 |  |  | 30.5 | 1.8e-05 | 1.225 | 3 | DI | Gas-solid | H-V | 90 | 1e-06 | 25000 | 1.814286 | 116.3902 | 14529.86 | 2652.583 | 3207.341 | 622.7083 | 0.04285714 | 0.0004622642 | 298.1103 | 8.03662e-05 | 1 | 0.00357 | 0.002856 | 0.004284 | Vieira 2017
4 | DI | Gas-solid | H-V | 90 | 7 | 120 | 12.7 | Inconel 625 | 2.274 | 8200 | 30.5 | 1.8e-05 | 1.225 | 0 | 0 | 0 | 1.225 | 1.8e-05 | 300 | 2650 | 8.03662e-05 | 1 | 0.00268 | Vieira 2017 |  |  | 30.5 | 1.8e-05 | 1.225 | 4 | DI | Gas-solid | H-V | 90 | 1e-06 | 25000 | 1.814286 | 116.3902 | 14529.86 | 2652.583 | 3207.341 | 622.7083 | 0.04285714 | 0.0004622642 | 298.1103 | 8.03662e-05 | 1 | 0.00268 | 0.002144 | 0.003216 | Vieira 2017
5 | DI | Gas-solid | H-V | 90 | 7 | 120 | 12.7 | Inconel 625 | 2.274 | 8200 | 30.5 | 1.8e-05 | 1.225 | 0 | 0 | 0 | 1.225 | 1.8e-05 | 300 | 2650 | 8.250912e-05 | 1 | 0.00257 | Vieira 2017 |  |  | 30.5 | 1.8e-05 | 1.225 | 5 | DI | Gas-solid | H-V | 90 | 1e-06 | 25000 | 1.814286 | 116.3902 | 14529.86 | 2652.583 | 3207.341 | 622.7083 | 0.04285714 | 0.0004622642 | 298.1103 | 8.250912e-05 | 1 | 0.00257 | 0.002056 | 0.003084 | Vieira 2017
6 | DI | Gas-solid | H-V | 90 | 7 | 120 | 12.7 | Inconel 625 | 2.274 | 8200 | 30.5 | 1.8e-05 | 1.225 | 0 | 0 | 0 | 1.225 | 1.8e-05 | 300 | 2650 | 8.250912e-05 | 1 | 0.0029 | Vieira 2017 |  |  | 30.5 | 1.8e-05 | 1.225 | 6 | DI | Gas-solid | H-V | 90 | 1e-06 | 25000 | 1.814286 | 116.3902 | 14529.86 | 2652.583 | 3207.341 | 622.7083 | 0.04285714 | 0.0004622642 | 298.1103 | 8.250912e-05 | 1 | 0.0029 | 0.00232 | 0.00348 | Vieira 2017
7 | DI | Gas-solid | H-V | 90 | 7 | 120 | 12.7 | Inconel 625 | 2.274 | 8200 | 30.5 | 1.8e-05 | 1.225 | 0 | 0 | 0 | 1.225 | 1.8e-05 | 300 | 2650 | 8.250912e-05 | 1 | 0.00234 | Vieira 2017 |  |  | 30.5 | 1.8e-05 | 1.225 | 7 | DI | Gas-solid | H-V | 90 | 1e-06 | 25000 | 1.814286 | 116.3902 | 14529.86 | 2652.583 | 3207.341 | 622.7083 | 0.04285714 | 0.0004622642 | 298.1103 | 8.250912e-05 | 1 | 0.00234 | 0.001872 | 0.002808 | Vieira 2017
8 | DI | Gas-solid | H-V | 90 | 7 | 120 | 12.7 | Inconel 625 | 2.274 | 8200 | 30.5 | 1.8e-05 | 1.225 | 0 | 0 | 0 | 1.225 | 1.8e-05 | 300 | 2650 | 8.465203e-05 | 1 | 0.0029 | Vieira 2017 |  |  | 30.5 | 1.8e-05 | 1.225 | 8 | DI | Gas-solid | H-V | 90 | 1e-06 | 25000 | 1.814286 | 116.3902 | 14529.86 | 2652.583 | 3207.341 | 622.7083 | 0.04285714 | 0.0004622642 | 298.1103 | 8.465203e-05 | 1 | 0.0029 | 0.00232 | 0.00348 | Vieira 2017
9 | DI | Gas-solid | H-V | 90 | 7 | 120 | 12.7 | Inconel 625 | 2.274 | 8200 | 30.5 | 1.8e-05 | 1.225 | 0 | 0 | 0 | 1.225 | 1.8e-05 | 300 | 2650 | 8.465203e-05 | 1 | 0.00245 | Vieira 2017 |  |  | 30.5 | 1.8e-05 | 1.225 | 9 | DI | Gas-solid | H-V | 90 | 1e-06 | 25000 | 1.814286 | 116.3902 | 14529.86 | 2652.583 | 3207.341 | 622.7083 | 0.04285714 | 0.0004622642 | 298.1103 | 8.465203e-05 | 1 | 0.00245 | 0.00196 | 0.00294 | Vieira 2017
10 | DI | Gas-solid | H-V | 90 | 7 | 120 | 12.7 | Inconel 625 | 2.274 | 8200 | 30.5 | 1.8e-05 | 1.225 | 0 | 0 | 0 | 1.225 | 1.8e-05 | 300 | 2650 | 8.465203e-05 | 1 | 0.00283 | Vieira 2017 |  |  | 30.5 | 1.8e-05 | 1.225 | 10 | DI | Gas-solid | H-V | 90 | 1e-06 | 25000 | 1.814286 | 116.3902 | 14529.86 | 2652.583 | 3207.341 | 622.7083 | 0.04285714 | 0.0004622642 | 298.1103 | 8.465203e-05 | 1 | 0.00283 | 0.002264 | 0.003396 | Vieira 2017
11 | DI | Gas-solid | H-V | 90 | 7 | 120 | 12.7 | Inconel 625 | 2.274 | 8200 | 30.5 | 1.8e-05 | 1.225 | 0 | 0 | 0 | 1.225 | 1.8e-05 | 150 | 2650 | 0.0001532204 | 1 | 0.000223 | Vieira 2017 |  |  | 30.5 | 1.8e-05 | 1.225 | 11 | DI | Gas-solid | H-V | 90 | 1e-06 | 25000 | 1.814286 | 116.3902 | 14529.86 | 331.5728 | 801.8353 | 311.3542 | 0.02142857 | 0.0004622642 | 298.1103 | 0.0001532204 | 1 | 0.000223 | 0.0001784 | 0.0002676 | Vieira 2017
12 | DI | Gas-solid | H-V | 90 | 7 | 120 | 12.7 | Inconel 625 | 2.274 | 8200 | 30.5 | 1.8e-05 | 1.225 | 0 | 0 | 0 | 1.225 | 1.8e-05 | 150 | 2650 | 0.0001532204 | 1 | 0.000335 | Vieira 2017 |  |  | 30.5 | 1.8e-05 | 1.225 | 12 | DI | Gas-solid | H-V | 90 | 1e-06 | 25000 | 1.814286 | 116.3902 | 14529.86 | 331.5728 | 801.8353 | 311.3542 | 0.02142857 | 0.0004622642 | 298.1103 | 0.0001532204 | 1 | 0.000335 | 0.000268 | 0.000402 | Vieira 2017
13 | DI | Gas-solid | H-V | 90 | 7 | 120 | 12.7 | Inconel 625 | 2.274 | 8200 | 30.5 | 1.8e-05 | 1.225 | 0 | 0 | 0 | 1.225 | 1.8e-05 | 150 | 2650 | 0.0001532204 | 1 | 0.000781 | Vieira 2017 |  |  | 30.5 | 1.8e-05 | 1.225 | 13 | DI | Gas-solid | H-V | 90 | 1e-06 | 25000 | 1.814286 | 116.3902 | 14529.86 | 331.5728 | 801.8353 | 311.3542 | 0.02142857 | 0.0004622642 | 298.1103 | 0.0001532204 | 1 | 0.000781 | 0.0006248 | 0.0009372 | Vieira 2017
14 | DI | Gas-solid | H-V | 90 | 7 | 120 | 12.7 | Inconel 625 | 2.274 | 8200 | 30.5 | 1.8e-05 | 1.225 | 0 | 0 | 0 | 1.225 | 1.8e-05 | 150 | 2650 | 0.0001532204 | 1 | 0.000558 | Vieira 2017 |  |  | 30.5 | 1.8e-05 | 1.225 | 14 | DI | Gas-solid | H-V | 90 | 1e-06 | 25000 | 1.814286 | 116.3902 | 14529.86 | 331.5728 | 801.8353 | 311.3542 | 0.02142857 | 0.0004622642 | 298.1103 | 0.0001532204 | 1 | 0.000558 | 0.0004464 | 0.0006696 | Vieira 2017
15 | DI | Gas-solid | H-V | 90 | 7 | 120 | 12.7 | Inconel 625 | 2.274 | 8200 | 30.5 | 1.8e-05 | 1.225 | 0 | 0 | 0 | 1.225 | 1.8e-05 | 150 | 2650 | 0.0001532204 | 1 | 0.000736 | Vieira 2017 |  |  | 30.5 | 1.8e-05 | 1.225 | 15 | DI | Gas-solid | H-V | 90 | 1e-06 | 25000 | 1.814286 | 116.3902 | 14529.86 | 331.5728 | 801.8353 | 311.3542 | 0.02142857 | 0.0004622642 | 298.1103 | 0.0001532204 | 1 | 0.000736 | 0.0005888 | 0.0008832 | Vieira 2017
16 | DI | Gas-solid | H-V | 90 | 7 | 120 | 12.7 | Inconel 625 | 2.274 | 8200 | 30.5 | 1.8e-05 | 1.225 | 0 | 0 | 0 | 1.225 | 1.8e-05 | 150 | 2650 | 0.0001489351 | 1 | 0.000669 | Vieira 2017 |  |  | 30.5 | 1.8e-05 | 1.225 | 16 | DI | Gas-solid | H-V | 90 | 1e-06 | 25000 | 1.814286 | 116.3902 | 14529.86 | 331.5728 | 801.8353 | 311.3542 | 0.02142857 | 0.0004622642 | 298.1103 | 0.0001489351 | 1 | 0.000669 | 0.0005352 | 0.0008028 | Vieira 2017
17 | DI | Gas-solid | H-V | 90 | 7 | 120 | 12.7 | Inconel 625 | 2.274 | 8200 | 30.5 | 1.8e-05 | 1.225 | 0 | 0 | 0 | 1.225 | 1.8e-05 | 150 | 2650 | 7.8759e-05 | 1 | 0.000469 | Vieira 2017 |  |  | 30.5 | 1.8e-05 | 1.225 | 17 | DI | Gas-solid | H-V | 90 | 1e-06 | 25000 | 1.814286 | 116.3902 | 14529.86 | 331.5728 | 801.8353 | 311.3542 | 0.02142857 | 0.0004622642 | 298.1103 | 7.8759e-05 | 1 | 0.000469 | 0.0003752 | 0.0005628 | Vieira 2017
18 | DI | Gas-solid | H-V | 90 | 7 | 120 | 12.7 | Inconel 625 | 2.274 | 8200 | 30.5 | 1.8e-05 | 1.225 | 0 | 0 | 0 | 1.225 | 1.8e-05 | 150 | 2650 | 0.0001446499 | 1 | 0.00087 | Vieira 2017 |  |  | 30.5 | 1.8e-05 | 1.225 | 18 | DI | Gas-solid | H-V | 90 | 1e-06 | 25000 | 1.814286 | 116.3902 | 14529.86 | 331.5728 | 801.8353 | 311.3542 | 0.02142857 | 0.0004622642 | 298.1103 | 0.0001446499 | 1 | 0.00087 | 0.000696 | 0.001044 | Vieira 2017
19 | DI | Gas-solid | H-V | 90 | 7 | 120 | 12.7 | Inconel 625 | 2.274 | 8200 | 30.5 | 1.8e-05 | 1.225 | 0 | 0 | 0 | 1.225 | 1.8e-05 | 150 | 2650 | 0.0001500065 | 1 | 0.000622 | Vieira 2017 |  |  | 30.5 | 1.8e-05 | 1.225 | 19 | DI | Gas-solid | H-V | 90 | 1e-06 | 25000 | 1.814286 | 116.3902 | 14529.86 | 331.5728 | 801.8353 | 311.3542 | 0.02142857 | 0.0004622642 | 298.1103 | 0.0001500065 | 1 | 0.000622 | 0.0004976 | 0.0007464 | Vieira 2017
20 | DI | Gas-solid | H-V | 90 | 7 | 120 | 12.7 | Inconel 625 | 2.274 | 8200 | 30.5 | 1.8e-05 | 1.225 | 0 | 0 | 0 | 1.225 | 1.8e-05 | 150 | 2650 | 0.0001500065 | 1 | 0.000622 | Vieira 2017 |  |  | 30.5 | 1.8e-05 | 1.225 | 20 | DI | Gas-solid | H-V | 90 | 1e-06 | 25000 | 1.814286 | 116.3902 | 14529.86 | 331.5728 | 801.8353 | 311.3542 | 0.02142857 | 0.0004622642 | 298.1103 | 0.0001500065 | 1 | 0.000622 | 0.0004976 | 0.0007464 | Vieira 2017
21 | DI | Gas-solid | H-V | 90 | 7 | 120 | 12.7 | Inconel 625 | 2.274 | 8200 | 30.5 | 1.8e-05 | 1.225 | 0 | 0 | 0 | 1.225 | 1.8e-05 | 150 | 2650 | 0.0001232229 | 1 | 0.000478 | Vieira 2017 |  |  | 30.5 | 1.8e-05 | 1.225 | 21 | DI | Gas-solid | H-V | 90 | 1e-06 | 25000 | 1.814286 | 116.3902 | 14529.86 | 331.5728 | 801.8353 | 311.3542 | 0.02142857 | 0.0004622642 | 298.1103 | 0.0001232229 | 1 | 0.000478 | 0.0003824 | 0.0005736 | Vieira 2017
1 | DI | Liquid-Solid | V-H | 90 | 6.4 | 50 | 19.2 | ABS thermoplastic | 0.115 | 968 | 0 | 0 | 0 | 30 | 1 | 1000 | 1000 | 0.1 | 150 | 2500 | 0.03400309 | 1 | 0.02880918 | https://www.sciencedirect.com/science/article/pii/S0043164815003749 |  |  | 30 | 0.1 | 1000 | 22 | DI | Liquid-Solid | V-H | 90 | 1e-06 | 25000 | 3 | 119.7283 | 1920 | 0.0049663125 | 0.146484375 | 45 | 0.0234375 | 0.4 | 132.0018 | 0.03400309 | 1 | 0.02880918 | 0.02304735 | 0.03457102 | https://www.sciencedirect.com/science/article/pii/S0043164815003749
2 | DI | Liquid-Solid | V-H | 90 | 6.4 | 50 | 19.2 | ABS thermoplastic | 0.115 | 968 | 0 | 0 | 0 | 30 | 1 | 1000 | 1000 | 0.1 | 150 | 2500 | 0.03400309 | 1 | 0.0216184 | https://www.sciencedirect.com/science/article/pii/S0043164815003749 |  |  | 30 | 0.1 | 1000 | 23 | DI | Liquid-Solid | V-H | 90 | 1e-06 | 25000 | 3 | 119.7283 | 1920 | 0.0049663125 | 0.146484375 | 45 | 0.0234375 | 0.4 | 132.0018 | 0.03400309 | 1 | 0.0216184 | 0.01729472 | 0.02594208 | https://www.sciencedirect.com/science/article/pii/S0043164815003749
3 | DI | Liquid-Solid | V-H | 90 | 6.4 | 50 | 19.2 | ABS thermoplastic | 0.115 | 968 | 0 | 0 | 0 | 30 | 1 | 1000 | 1000 | 0.1 | 150 | 2500 | 0.03400309 | 1 | 0.01779836 | https://www.sciencedirect.com/science/article/pii/S0043164815003749 |  |  | 30 | 0.1 | 1000 | 24 | DI | Liquid-Solid | V-H | 90 | 1e-06 | 25000 | 3 | 119.7283 | 1920 | 0.0049663125 | 0.146484375 | 45 | 0.0234375 | 0.4 | 132.0018 | 0.03400309 | 1 | 0.01779836 | 0.01423869 | 0.02135804 | https://www.sciencedirect.com/science/article/pii/S0043164815003749
4 | DI | Liquid-Solid | V-H | 90 | 6.4 | 50 | 19.2 | ABS thermoplastic | 0.115 | 968 | 0 | 0 | 0 | 30 | 1 | 1000 | 1000 | 0.1 | 150 | 2500 | 0.03400309 | 1 | 0.0170986 | https://www.sciencedirect.com/science/article/pii/S0043164815003749 |  |  | 30 | 0.1 | 1000 | 25 | DI | Liquid-Solid | V-H | 90 | 1e-06 | 25000 | 3 | 119.7283 | 1920 | 0.0049663125 | 0.146484375 | 45 | 0.0234375 | 0.4 | 132.0018 | 0.03400309 | 1 | 0.0170986 | 0.01367888 | 0.02051832 | https://www.sciencedirect.com/science/article/pii/S0043164815003749
5 | DI | Liquid-Solid | V-H | 90 | 6.4 | 50 | 19.2 | ABS thermoplastic | 0.115 | 968 | 0 | 0 | 0 | 30 | 1 | 1000 | 1000 | 0.1 | 150 | 2500 | 0.03400309 | 1 | 0.01624349 | https://www.sciencedirect.com/science/article/pii/S0043164815003749 |  |  | 30 | 0.1 | 1000 | 26 | DI | Liquid-Solid | V-H | 90 | 1e-06 | 25000 | 3 | 119.7283 | 1920 | 0.0049663125 | 0.146484375 | 45 | 0.0234375 | 0.4 | 132.0018 | 0.03400309 | 1 | 0.01624349 | 0.01299479 | 0.01949219 | https://www.sciencedirect.com/science/article/pii/S0043164815003749
6 | DI | Liquid-Solid | V-H | 90 | 6.4 | 50 | 19.2 | ABS thermoplastic | 0.115 | 968 | 0 | 0 | 0 | 30 | 1 | 1000 | 1000 | 0.1 | 150 | 2500 | 0.03400309 | 1 | 0.01816438 | https://www.sciencedirect.com/science/article/pii/S0043164815003749 |  |  | 30 | 0.1 | 1000 | 27 | DI | Liquid-Solid | V-H | 90 | 1e-06 | 25000 | 3 | 119.7283 | 1920 | 0.0049663125 | 0.146484375 | 45 | 0.0234375 | 0.4 | 132.0018 | 0.03400309 | 1 | 0.01816438 | 0.01453151 | 0.02179726 | https://www.sciencedirect.com/science/article/pii/S0043164815003749
7 | DI | Liquid-Solid | V-H | 90 | 6.4 | 50 | 19.2 | ABS thermoplastic | 0.115 | 968 | 0 | 0 | 0 | 30 | 1 | 1000 | 1000 | 0.1 | 150 | 2500 | 0.03400309 | 1 | 0.01642543 | https://www.sciencedirect.com/science/article/pii/S0043164815003749 |  |  | 30 | 0.1 | 1000 | 28 | DI | Liquid-Solid | V-H | 90 | 1e-06 | 25000 | 3 | 119.7283 | 1920 | 0.0049663125 | 0.146484375 | 45 | 0.0234375 | 0.4 | 132.0018 | 0.03400309 | 1 | 0.01642543 | 0.01314034 | 0.01971051 | https://www.sciencedirect.com/science/article/pii/S0043164815003749
8 | DI | Liquid-Solid | V-H | 90 | 6.4 | 50 | 19.2 | ABS thermoplastic | 0.115 | 968 | 0 | 0 | 0 | 30 | 1 | 1000 | 1000 | 0.1 | 150 | 2500 | 0.03400309 | 1 | 0.01663146 | https://www.sciencedirect.com/science/article/pii/S0043164815003749 |  |  | 30 | 0.1 | 1000 | 29 | DI | Liquid-Solid | V-H | 90 | 1e-06 | 25000 | 3 | 119.7283 | 1920 | 0.0049663125 | 0.146484375 | 45 | 0.0234375 | 0.4 | 132.0018 | 0.03400309 | 1 | 0.01663146 | 0.01330516 | 0.01995775 | https://www.sciencedirect.com/science/article/pii/S0043164815003749
9 | DI | Liquid-Solid | V-H | 90 | 6.4 | 50 | 19.2 | ABS thermoplastic | 0.115 | 968 | 0 | 0 | 0 | 30 | 1 | 1000 | 1000 | 0.1 | 150 | 2500 | 0.06050357 | 1 | 0.02606959 | https://www.sciencedirect.com/science/article/pii/S0043164815003749 |  |  | 30 | 0.1 | 1000 | 30 | DI | Liquid-Solid | V-H | 90 | 1e-06 | 25000 | 3 | 119.7283 | 1920 | 0.0049663125 | 0.146484375 | 45 | 0.0234375 | 0.4 | 132.0018 | 0.06050357 | 1 | 0.02606959 | 0.02085567 | 0.03128351 | https://www.sciencedirect.com/science/article/pii/S0043164815003749
10 | DI | Liquid-Solid | V-H | 90 | 6.4 | 50 | 19.2 | ABS thermoplastic | 0.115 | 968 | 0 | 0 | 0 | 30 | 1 | 1000 | 1000 | 0.1 | 150 | 2500 | 0.06050357 | 1 | 0.01917165 | https://www.sciencedirect.com/science/article/pii/S0043164815003749 |  |  | 30 | 0.1 | 1000 | 31 | DI | Liquid-Solid | V-H | 90 | 1e-06 | 25000 | 3 | 119.7283 | 1920 | 0.0049663125 | 0.146484375 | 45 | 0.0234375 | 0.4 | 132.0018 | 0.06050357 | 1 | 0.01917165 | 0.01533732 | 0.02300598 | https://www.sciencedirect.com/science/article/pii/S0043164815003749
11 | DI | Liquid-Solid | V-H | 90 | 6.4 | 50 | 19.2 | ABS thermoplastic | 0.115 | 968 | 0 | 0 | 0 | 30 | 1 | 1000 | 1000 | 0.1 | 150 | 2500 | 0.06050357 | 1 | 0.01566882 | https://www.sciencedirect.com/science/article/pii/S0043164815003749 |  |  | 30 | 0.1 | 1000 | 32 | DI | Liquid-Solid | V-H | 90 | 1e-06 | 25000 | 3 | 119.7283 | 1920 | 0.0049663125 | 0.146484375 | 45 | 0.0234375 | 0.4 | 132.0018 | 0.06050357 | 1 | 0.01566882 | 0.01253505 | 0.01880258 | https://www.sciencedirect.com/science/article/pii/S0043164815003749
12 | DI | Liquid-Solid | V-H | 90 | 6.4 | 50 | 19.2 | ABS thermoplastic | 0.115 | 968 | 0 | 0 | 0 | 30 | 1 | 1000 | 1000 | 0.1 | 150 | 2500 | 0.06050357 | 1 | 0.0138279 | https://www.sciencedirect.com/science/article/pii/S0043164815003749 |  |  | 30 | 0.1 | 1000 | 33 | DI | Liquid-Solid | V-H | 90 | 1e-06 | 25000 | 3 | 119.7283 | 1920 | 0.0049663125 | 0.146484375 | 45 | 0.0234375 | 0.4 | 132.0018 | 0.06050357 | 1 | 0.0138279 | 0.01106232 | 0.01659349 | https://www.sciencedirect.com/science/article/pii/S0043164815003749
13 | DI | Liquid-Solid | V-H | 90 | 6.4 | 50 | 19.2 | ABS thermoplastic | 0.115 | 968 | 0 | 0 | 0 | 30 | 1 | 1000 | 1000 | 0.1 | 150 | 2500 | 0.06050357 | 1 | 0.01290451 | https://www.sciencedirect.com/science/article/pii/S0043164815003749 |  |  | 30 | 0.1 | 1000 | 34 | DI | Liquid-Solid | V-H | 90 | 1e-06 | 25000 | 3 | 119.7283 | 1920 | 0.0049663125 | 0.146484375 | 45 | 0.0234375 | 0.4 | 132.0018 | 0.06050357 | 1 | 0.01290451 | 0.01032361 | 0.01548542 | https://www.sciencedirect.com/science/article/pii/S0043164815003749
14 | DI | Liquid-Solid | V-H | 90 | 6.4 | 50 | 19.2 | ABS thermoplastic | 0.115 | 968 | 0 | 0 | 0 | 30 | 1 | 1000 | 1000 | 0.1 | 150 | 2500 | 0.06050357 | 1 | 0.01280209 | https://www.sciencedirect.com/science/article/pii/S0043164815003749 |  |  | 30 | 0.1 | 1000 | 35 | DI | Liquid-Solid | V-H | 90 | 1e-06 | 25000 | 3 | 119.7283 | 1920 | 0.0049663125 | 0.146484375 | 45 | 0.0234375 | 0.4 | 132.0018 | 0.06050357 | 1 | 0.01280209 | 0.01024167 | 0.01536251 | https://www.sciencedirect.com/science/article/pii/S0043164815003749
15 | DI | Liquid-Solid | V-H | 90 | 6.4 | 50 | 19.2 | ABS thermoplastic | 0.115 | 968 | 0 | 0 | 0 | 30 | 1 | 1000 | 1000 | 0.1 | 150 | 2500 | 0.06050357 | 1 | 0.01301333 | https://www.sciencedirect.com/science/article/pii/S0043164815003749 |  |  | 30 | 0.1 | 1000 | 36 | DI | Liquid-Solid | V-H | 90 | 1e-06 | 25000 | 3 | 119.7283 | 1920 | 0.0049663125 | 0.146484375 | 45 | 0.0234375 | 0.4 | 132.0018 | 0.06050357 | 1 | 0.01301333 | 0.01041067 | 0.015616 | https://www.sciencedirect.com/science/article/pii/S0043164815003749
16 | DI | Liquid-Solid | V-H | 90 | 6.4 | 50 | 19.2 | ABS thermoplastic | 0.115 | 968 | 0 | 0 | 0 | 30 | 1 | 1000 | 1000 | 0.1 | 150 | 2500 | 0.06050357 | 1 | 0.01326072 | https://www.sciencedirect.com/science/article/pii/S0043164815003749 |  |  | 30 | 0.1 | 1000 | 37 | DI | Liquid-Solid | V-H | 90 | 1e-06 | 25000 | 3 | 119.7283 | 1920 | 0.0049663125 | 0.146484375 | 45 | 0.0234375 | 0.4 | 132.0018 | 0.06050357 | 1 | 0.01326072 | 0.01060858 | 0.01591286 | https://www.sciencedirect.com/science/article/pii/S0043164815003749
17 | DI | Liquid-Solid | V-H | 90 | 6.4 | 50 | 19.2 | ABS thermoplastic | 0.115 | 968 | 0 | 0 | 0 | 30 | 1 | 1000 | 1000 | 0.1 | 150 | 2500 | 0.06050357 | 1 | 0.01365439 | https://www.sciencedirect.com/science/article/pii/S0043164815003749 |  |  | 30 | 0.1 | 1000 | 38 | DI | Liquid-Solid | V-H | 90 | 1e-06 | 25000 | 3 | 119.7283 | 1920 | 0.0049663125 | 0.146484375 | 45 | 0.0234375 | 0.4 | 132.0018 | 0.06050357 | 1 | 0.01365439 | 0.01092351 | 0.01638527 | https://www.sciencedirect.com/science/article/pii/S0043164815003749
18 | DI | Liquid-Solid | V-H | 90 | 6.4 | 50 | 19.2 | ABS thermoplastic | 0.115 | 968 | 0 | 0 | 0 | 30 | 1 | 1000 | 1000 | 0.1 | 150 | 2500 | 0.08223201 | 1 | 0.01732598 | https://www.sciencedirect.com/science/article/pii/S0043164815003749 |  |  | 30 | 0.1 | 1000 | 39 | DI | Liquid-Solid | V-H | 90 | 1e-06 | 25000 | 3 | 119.7283 | 1920 | 0.0049663125 | 0.146484375 | 45 | 0.0234375 | 0.4 | 132.0018 | 0.08223201 | 1 | 0.01732598 | 0.01386078 | 0.02079117 | https://www.sciencedirect.com/science/article/pii/S0043164815003749
19 | DI | Liquid-Solid | V-H | 90 | 6.4 | 50 | 19.2 | ABS thermoplastic | 0.115 | 968 | 0 | 0 | 0 | 30 | 1 | 1000 | 1000 | 0.1 | 150 | 2500 | 0.08223201 | 1 | 0.01308303 | https://www.sciencedirect.com/science/article/pii/S0043164815003749 |  |  | 30 | 0.1 | 1000 | 40 | DI | Liquid-Solid | V-H | 90 | 1e-06 | 25000 | 3 | 119.7283 | 1920 | 0.0049663125 | 0.146484375 | 45 | 0.0234375 | 0.4 | 132.0018 | 0.08223201 | 1 | 0.01308303 | 0.01046643 | 0.01569964 | https://www.sciencedirect.com/science/article/pii/S0043164815003749
20 | DI | Liquid-Solid | V-H | 90 | 6.4 | 50 | 19.2 | ABS thermoplastic | 0.115 | 968 | 0 | 0 | 0 | 30 | 1 | 1000 | 1000 | 0.1 | 150 | 2500 | 0.08223201 | 1 | 0.01084766 | https://www.sciencedirect.com/science/article/pii/S0043164815003749 |  |  | 30 | 0.1 | 1000 | 41 | DI | Liquid-Solid | V-H | 90 | 1e-06 | 25000 | 3 | 119.7283 | 1920 | 0.0049663125 | 0.146484375 | 45 | 0.0234375 | 0.4 | 132.0018 | 0.08223201 | 1 | 0.01084766 | 0.008678129 | 0.01301719 | https://www.sciencedirect.com/science/article/pii/S0043164815003749
21 | DI | Liquid-Solid | V-H | 90 | 6.4 | 50 | 19.2 | ABS thermoplastic | 0.115 | 968 | 0 | 0 | 0 | 30 | 1 | 1000 | 1000 | 0.1 | 150 | 2500 | 0.08223201 | 1 | 0.009887004 | https://www.sciencedirect.com/science/article/pii/S0043164815003749 |  |  | 30 | 0.1 | 1000 | 42 | DI | Liquid-Solid | V-H | 90 | 1e-06 | 25000 | 3 | 119.7283 | 1920 | 0.0049663125 | 0.146484375 | 45 | 0.0234375 | 0.4 | 132.0018 | 0.08223201 | 1 | 0.009887004 | 0.007909603 | 0.0118644 | https://www.sciencedirect.com/science/article/pii/S0043164815003749
22 | DI | Liquid-Solid | V-H | 90 | 6.4 | 50 | 19.2 | ABS thermoplastic | 0.115 | 968 | 0 | 0 | 0 | 30 | 1 | 1000 | 1000 | 0.1 | 150 | 2500 | 0.08223201 | 1 | 0.009517618 | https://www.sciencedirect.com/science/article/pii/S0043164815003749 |  |  | 30 | 0.1 | 1000 | 43 | DI | Liquid-Solid | V-H | 90 | 1e-06 | 25000 | 3 | 119.7283 | 1920 | 0.0049663125 | 0.146484375 | 45 | 0.0234375 | 0.4 | 132.0018 | 0.08223201 | 1 | 0.009517618 | 0.007614094 | 0.01142114 | https://www.sciencedirect.com/science/article/pii/S0043164815003749
23 | DI | Liquid-Solid | V-H | 90 | 6.4 | 50 | 19.2 | ABS thermoplastic | 0.115 | 968 | 0 | 0 | 0 | 30 | 1 | 1000 | 1000 | 0.1 | 150 | 2500 | 0.08223201 | 1 | 0.009748364 | https://www.sciencedirect.com/science/article/pii/S0043164815003749 |  |  | 30 | 0.1 | 1000 | 44 | DI | Liquid-Solid | V-H | 90 | 1e-06 | 25000 | 3 | 119.7283 | 1920 | 0.0049663125 | 0.146484375 | 45 | 0.0234375 | 0.4 | 132.0018 | 0.08223201 | 1 | 0.009748364 | 0.007798691 | 0.01169804 | https://www.sciencedirect.com/science/article/pii/S0043164815003749
24 | DI | Liquid-Solid | V-H | 90 | 6.4 | 50 | 19.2 | ABS thermoplastic | 0.115 | 968 | 0 | 0 | 0 | 30 | 1 | 1000 | 1000 | 0.1 | 150 | 2500 | 0.08223201 | 1 | 0.009408548 | https://www.sciencedirect.com/science/article/pii/S0043164815003749 |  |  | 30 | 0.1 | 1000 | 45 | DI | Liquid-Solid | V-H | 90 | 1e-06 | 25000 | 3 | 119.7283 | 1920 | 0.0049663125 | 0.146484375 | 45 | 0.0234375 | 0.4 | 132.0018 | 0.08223201 | 1 | 0.009408548 | 0.007526838 | 0.01129026 | https://www.sciencedirect.com/science/article/pii/S0043164815003749
25 | DI | Liquid-Solid | V-H | 90 | 6.4 | 50 | 19.2 | ABS thermoplastic | 0.115 | 968 | 0 | 0 | 0 | 30 | 1 | 1000 | 1000 | 0.1 | 150 | 2500 | 0.08223201 | 1 | 0.01023317 | https://www.sciencedirect.com/science/article/pii/S0043164815003749 |  |  | 30 | 0.1 | 1000 | 46 | DI | Liquid-Solid | V-H | 90 | 1e-06 | 25000 | 3 | 119.7283 | 1920 | 0.0049663125 | 0.146484375 | 45 | 0.0234375 | 0.4 | 132.0018 | 0.08223201 | 1 | 0.01023317 | 0.008186537 | 0.0122798 | https://www.sciencedirect.com/science/article/pii/S0043164815003749
26 | DI | Liquid-Solid | V-H | 90 | 6.4 | 50 | 33.28 | ABS thermoplastic | 0.115 | 968 | 0 | 0 | 0 | 30 | 1 | 1000 | 1000 | 0.1 | 150 | 2500 | 0.03400309 | 1 | 0.01426669 | https://www.sciencedirect.com/science/article/pii/S0043164815003749 |  |  | 30 | 0.1 | 1000 | 47 | DI | Liquid-Solid | V-H | 90 | 1e-06 | 25000 | 5.2 | 119.7283 | 1920 | 0.0049663125 | 0.146484375 | 45 | 0.0234375 | 0.4 | 132.0018 | 0.03400309 | 1 | 0.01426669 | 0.01141335 | 0.01712002 | https://www.sciencedirect.com/science/article/pii/S0043164815003749
27 | DI | Liquid-Solid | V-H | 90 | 6.4 | 50 | 33.28 | ABS thermoplastic | 0.115 | 968 | 0 | 0 | 0 | 30 | 1 | 1000 | 1000 | 0.1 | 150 | 2500 | 0.03400309 | 1 | 0.01215473 | https://www.sciencedirect.com/science/article/pii/S0043164815003749 |  |  | 30 | 0.1 | 1000 | 48 | DI | Liquid-Solid | V-H | 90 | 1e-06 | 25000 | 5.2 | 119.7283 | 1920 | 0.0049663125 | 0.146484375 | 45 | 0.0234375 | 0.4 | 132.0018 | 0.03400309 | 1 | 0.01215473 | 0.009723784 | 0.01458568 | https://www.sciencedirect.com/science/article/pii/S0043164815003749
28 | DI | Liquid-Solid | V-H | 90 | 6.4 | 50 | 33.28 | ABS thermoplastic | 0.115 | 968 | 0 | 0 | 0 | 30 | 1 | 1000 | 1000 | 0.1 | 150 | 2500 | 0.03400309 | 1 | 0.01191903 | https://www.sciencedirect.com/science/article/pii/S0043164815003749 |  |  | 30 | 0.1 | 1000 | 49 | DI | Liquid-Solid | V-H | 90 | 1e-06 | 25000 | 5.2 | 119.7283 | 1920 | 0.0049663125 | 0.146484375 | 45 | 0.0234375 | 0.4 | 132.0018 | 0.03400309 | 1 | 0.01191903 | 0.009535222 | 0.01430283 | https://www.sciencedirect.com/science/article/pii/S0043164815003749
29 | DI | Liquid-Solid | V-H | 90 | 6.4 | 50 | 33.28 | ABS thermoplastic | 0.115 | 968 | 0 | 0 | 0 | 30 | 1 | 1000 | 1000 | 0.1 | 150 | 2500 | 0.03400309 | 1 | 0.01184125 | https://www.sciencedirect.com/science/article/pii/S0043164815003749 |  |  | 30 | 0.1 | 1000 | 50 | DI | Liquid-Solid | V-H | 90 | 1e-06 | 25000 | 5.2 | 119.7283 | 1920 | 0.0049663125 | 0.146484375 | 45 | 0.0234375 | 0.4 | 132.0018 | 0.03400309 | 1 | 0.01184125 | 0.009472999 | 0.0142095 | https://www.sciencedirect.com/science/article/pii/S0043164815003749
30 | DI | Liquid-Solid | V-H | 90 | 6.4 | 50 | 33.28 | ABS thermoplastic | 0.115 | 968 | 0 | 0 | 0 | 30 | 1 | 1000 | 1000 | 0.1 | 150 | 2500 | 0.03400309 | 1 | 0.01289043 | https://www.sciencedirect.com/science/article/pii/S0043164815003749 |  |  | 30 | 0.1 | 1000 | 51 | DI | Liquid-Solid | V-H | 90 | 1e-06 | 25000 | 5.2 | 119.7283 | 1920 | 0.0049663125 | 0.146484375 | 45 | 0.0234375 | 0.4 | 132.0018 | 0.03400309 | 1 | 0.01289043 | 0.01031234 | 0.01546851 | https://www.sciencedirect.com/science/article/pii/S0043164815003749
31 | DI | Liquid-Solid | V-H | 90 | 6.4 | 50 | 33.28 | ABS thermoplastic | 0.115 | 968 | 0 | 0 | 0 | 30 | 1 | 1000 | 1000 | 0.1 | 150 | 2500 | 0.03400309 | 1 | 0.01312028 | https://www.sciencedirect.com/science/article/pii/S0043164815003749 |  |  | 30 | 0.1 | 1000 | 52 | DI | Liquid-Solid | V-H | 90 | 1e-06 | 25000 | 5.2 | 119.7283 | 1920 | 0.0049663125 | 0.146484375 | 45 | 0.0234375 | 0.4 | 132.0018 | 0.03400309 | 1 | 0.01312028 | 0.01049623 | 0.01574434 | https://www.sciencedirect.com/science/article/pii/S0043164815003749
32 | DI | Liquid-Solid | V-H | 90 | 6.4 | 50 | 33.28 | ABS thermoplastic | 0.115 | 968 | 0 | 0 | 0 | 30 | 1 | 1000 | 1000 | 0.1 | 150 | 2500 | 0.03400309 | 1 | 0.01267843 | https://www.sciencedirect.com/science/article/pii/S0043164815003749 |  |  | 30 | 0.1 | 1000 | 53 | DI | Liquid-Solid | V-H | 90 | 1e-06 | 25000 | 5.2 | 119.7283 | 1920 | 0.0049663125 | 0.146484375 | 45 | 0.0234375 | 0.4 | 132.0018 | 0.03400309 | 1 | 0.01267843 | 0.01014274 | 0.01521411 | https://www.sciencedirect.com/science/article/pii/S0043164815003749
33 | DI | Liquid-Solid | V-H | 90 | 6.4 | 50 | 33.28 | ABS thermoplastic | 0.115 | 968 | 0 | 0 | 0 | 30 | 1 | 1000 | 1000 | 0.1 | 150 | 2500 | 0.03400309 | 1 | 0.01294345 | https://www.sciencedirect.com/science/article/pii/S0043164815003749 |  |  | 30 | 0.1 | 1000 | 54 | DI | Liquid-Solid | V-H | 90 | 1e-06 | 25000 | 5.2 | 119.7283 | 1920 | 0.0049663125 | 0.146484375 | 45 | 0.0234375 | 0.4 | 132.0018 | 0.03400309 | 1 | 0.01294345 | 0.01035476 | 0.01553213 | https://www.sciencedirect.com/science/article/pii/S0043164815003749
34 | DI | Liquid-Solid | V-H | 90 | 6.4 | 50 | 33.28 | ABS thermoplastic | 0.115 | 968 | 0 | 0 | 0 | 30 | 1 | 1000 | 1000 | 0.1 | 150 | 2500 | 0.06050357 | 1 | 0.01285561 | https://www.sciencedirect.com/science/article/pii/S0043164815003749 |  |  | 30 | 0.1 | 1000 | 55 | DI | Liquid-Solid | V-H | 90 | 1e-06 | 25000 | 5.2 | 119.7283 | 1920 | 0.0049663125 | 0.146484375 | 45 | 0.0234375 | 0.4 | 132.0018 | 0.06050357 | 1 | 0.01285561 | 0.01028449 | 0.01542674 | https://www.sciencedirect.com/science/article/pii/S0043164815003749
35 | DI | Liquid-Solid | V-H | 90 | 6.4 | 50 | 33.28 | ABS thermoplastic | 0.115 | 968 | 0 | 0 | 0 | 30 | 1 | 1000 | 1000 | 0.1 | 150 | 2500 | 0.06050357 | 1 | 0.01017006 | https://www.sciencedirect.com/science/article/pii/S0043164815003749 |  |  | 30 | 0.1 | 1000 | 56 | DI | Liquid-Solid | V-H | 90 | 1e-06 | 25000 | 5.2 | 119.7283 | 1920 | 0.0049663125 | 0.146484375 | 45 | 0.0234375 | 0.4 | 132.0018 | 0.06050357 | 1 | 0.01017006 | 0.00813605 | 0.01220408 | https://www.sciencedirect.com/science/article/pii/S0043164815003749
36 | DI | Liquid-Solid | V-H | 90 | 6.4 | 50 | 33.28 | ABS thermoplastic | 0.115 | 968 | 0 | 0 | 0 | 30 | 1 | 1000 | 1000 | 0.1 | 150 | 2500 | 0.06050357 | 1 | 0.008056399 | https://www.sciencedirect.com/science/article/pii/S0043164815003749 |  |  | 30 | 0.1 | 1000 | 57 | DI | Liquid-Solid | V-H | 90 | 1e-06 | 25000 | 5.2 | 119.7283 | 1920 | 0.0049663125 | 0.146484375 | 45 | 0.0234375 | 0.4 | 132.0018 | 0.06050357 | 1 | 0.008056399 | 0.006445119 | 0.009667678 | https://www.sciencedirect.com/science/article/pii/S0043164815003749
37 | DI | Liquid-Solid | V-H | 90 | 6.4 | 50 | 33.28 | ABS thermoplastic | 0.115 | 968 | 0 | 0 | 0 | 30 | 1 | 1000 | 1000 | 0.1 | 150 | 2500 | 0.06050357 | 1 | 0.006925746 | https://www.sciencedirect.com/science/article/pii/S0043164815003749 |  |  | 30 | 0.1 | 1000 | 58 | DI | Liquid-Solid | V-H | 90 | 1e-06 | 25000 | 5.2 | 119.7283 | 1920 | 0.0049663125 | 0.146484375 | 45 | 0.0234375 | 0.4 | 132.0018 | 0.06050357 | 1 | 0.006925746 | 0.005540597 | 0.008310895 | https://www.sciencedirect.com/science/article/pii/S0043164815003749
38 | DI | Liquid-Solid | V-H | 90 | 6.4 | 50 | 33.28 | ABS thermoplastic | 0.115 | 968 | 0 | 0 | 0 | 30 | 1 | 1000 | 1000 | 0.1 | 150 | 2500 | 0.06050357 | 1 | 0.007133678 | https://www.sciencedirect.com/science/article/pii/S0043164815003749 |  |  | 30 | 0.1 | 1000 | 59 | DI | Liquid-Solid | V-H | 90 | 1e-06 | 25000 | 5.2 | 119.7283 | 1920 | 0.0049663125 | 0.146484375 | 45 | 0.0234375 | 0.4 | 132.0018 | 0.06050357 | 1 | 0.007133678 | 0.005706943 | 0.008560414 | https://www.sciencedirect.com/science/article/pii/S0043164815003749
39 | DI | Liquid-Solid | V-H | 90 | 6.4 | 50 | 33.28 | ABS thermoplastic | 0.115 | 968 | 0 | 0 | 0 | 30 | 1 | 1000 | 1000 | 0.1 | 150 | 2500 | 0.06050357 | 1 | 0.00748878 | https://www.sciencedirect.com/science/article/pii/S0043164815003749 |  |  | 30 | 0.1 | 1000 | 60 | DI | Liquid-Solid | V-H | 90 | 1e-06 | 25000 | 5.2 | 119.7283 | 1920 | 0.0049663125 | 0.146484375 | 45 | 0.0234375 | 0.4 | 132.0018 | 0.06050357 | 1 | 0.00748878 | 0.005991024 | 0.008986536 | https://www.sciencedirect.com/science/article/pii/S0043164815003749
40 | DI | Liquid-Solid | V-H | 90 | 6.4 | 50 | 33.28 | ABS thermoplastic | 0.115 | 968 | 0 | 0 | 0 | 30 | 1 | 1000 | 1000 | 0.1 | 150 | 2500 | 0.06050357 | 1 | 0.007612439 | https://www.sciencedirect.com/science/article/pii/S0043164815003749 |  |  | 30 | 0.1 | 1000 | 61 | DI | Liquid-Solid | V-H | 90 | 1e-06 | 25000 | 5.2 | 119.7283 | 1920 | 0.0049663125 | 0.146484375 | 45 | 0.0234375 | 0.4 | 132.0018 | 0.06050357 | 1 | 0.007612439 | 0.006089951 | 0.009134927 | https://www.sciencedirect.com/science/article/pii/S0043164815003749
41 | DI | Liquid-Solid | V-H | 90 | 6.4 | 50 | 33.28 | ABS thermoplastic | 0.115 | 968 | 0 | 0 | 0 | 30 | 1 | 1000 | 1000 | 0.1 | 150 | 2500 | 0.06050357 | 1 | 0.008362697 | https://www.sciencedirect.com/science/article/pii/S0043164815003749 |  |  | 30 | 0.1 | 1000 | 62 | DI | Liquid-Solid | V-H | 90 | 1e-06 | 25000 | 5.2 | 119.7283 | 1920 | 0.0049663125 | 0.146484375 | 45 | 0.0234375 | 0.4 | 132.0018 | 0.06050357 | 1 | 0.008362697 | 0.006690158 | 0.01003524 | https://www.sciencedirect.com/science/article/pii/S0043164815003749
42 | DI | Liquid-Solid | V-H | 90 | 6.4 | 50 | 33.28 | ABS thermoplastic | 0.115 | 968 | 0 | 0 | 0 | 30 | 1 | 1000 | 1000 | 0.1 | 150 | 2500 | 0.08223201 | 1 | 0.009745877 | https://www.sciencedirect.com/science/article/pii/S0043164815003749 |  |  | 30 | 0.1 | 1000 | 63 | DI | Liquid-Solid | V-H | 90 | 1e-06 | 25000 | 5.2 | 119.7283 | 1920 | 0.0049663125 | 0.146484375 | 45 | 0.0234375 | 0.4 | 132.0018 | 0.08223201 | 1 | 0.009745877 | 0.007796701 | 0.01169505 | https://www.sciencedirect.com/science/article/pii/S0043164815003749
43 | DI | Liquid-Solid | V-H | 90 | 6.4 | 50 | 33.28 | ABS thermoplastic | 0.115 | 968 | 0 | 0 | 0 | 30 | 1 | 1000 | 1000 | 0.1 | 150 | 2500 | 0.08223201 | 1 | 0.008038033 | https://www.sciencedirect.com/science/article/pii/S0043164815003749 |  |  | 30 | 0.1 | 1000 | 64 | DI | Liquid-Solid | V-H | 90 | 1e-06 | 25000 | 5.2 | 119.7283 | 1920 | 0.0049663125 | 0.146484375 | 45 | 0.0234375 | 0.4 | 132.0018 | 0.08223201 | 1 | 0.008038033 | 0.006430426 | 0.009645639 | https://www.sciencedirect.com/science/article/pii/S0043164815003749
44 | DI | Liquid-Solid | V-H | 90 | 6.4 | 50 | 33.28 | ABS thermoplastic | 0.115 | 968 | 0 | 0 | 0 | 30 | 1 | 1000 | 1000 | 0.1 | 150 | 2500 | 0.08223201 | 1 | 0.006581971 | https://www.sciencedirect.com/science/article/pii/S0043164815003749 |  |  | 30 | 0.1 | 1000 | 65 | DI | Liquid-Solid | V-H | 90 | 1e-06 | 25000 | 5.2 | 119.7283 | 1920 | 0.0049663125 | 0.146484375 | 45 | 0.0234375 | 0.4 | 132.0018 | 0.08223201 | 1 | 0.006581971 | 0.005265577 | 0.007898366 | https://www.sciencedirect.com/science/article/pii/S0043164815003749
45 | DI | Liquid-Solid | V-H | 90 | 6.4 | 50 | 33.28 | ABS thermoplastic | 0.115 | 968 | 0 | 0 | 0 | 30 | 1 | 1000 | 1000 | 0.1 | 150 | 2500 | 0.08223201 | 1 | 0.005786509 | https://www.sciencedirect.com/science/article/pii/S0043164815003749 |  |  | 30 | 0.1 | 1000 | 66 | DI | Liquid-Solid | V-H | 90 | 1e-06 | 25000 | 5.2 | 119.7283 | 1920 | 0.0049663125 | 0.146484375 | 45 | 0.0234375 | 0.4 | 132.0018 | 0.08223201 | 1 | 0.005786509 | 0.004629208 | 0.006943811 | https://www.sciencedirect.com/science/article/pii/S0043164815003749
46 | DI | Liquid-Solid | V-H | 90 | 6.4 | 50 | 33.28 | ABS thermoplastic | 0.115 | 968 | 0 | 0 | 0 | 30 | 1 | 1000 | 1000 | 0.1 | 150 | 2500 | 0.08223201 | 1 | 0.005595617 | https://www.sciencedirect.com/science/article/pii/S0043164815003749 |  |  | 30 | 0.1 | 1000 | 67 | DI | Liquid-Solid | V-H | 90 | 1e-06 | 25000 | 5.2 | 119.7283 | 1920 | 0.0049663125 | 0.146484375 | 45 | 0.0234375 | 0.4 | 132.0018 | 0.08223201 | 1 | 0.005595617 | 0.004476494 | 0.00671474 | https://www.sciencedirect.com/science/article/pii/S0043164815003749
47 | DI | Liquid-Solid | V-H | 90 | 6.4 | 50 | 33.28 | ABS thermoplastic | 0.115 | 968 | 0 | 0 | 0 | 30 | 1 | 1000 | 1000 | 0.1 | 150 | 2500 | 0.08223201 | 1 | 0.005598876 | https://www.sciencedirect.com/science/article/pii/S0043164815003749 |  |  | 30 | 0.1 | 1000 | 68 | DI | Liquid-Solid | V-H | 90 | 1e-06 | 25000 | 5.2 | 119.7283 | 1920 | 0.0049663125 | 0.146484375 | 45 | 0.0234375 | 0.4 | 132.0018 | 0.08223201 | 1 | 0.005598876 | 0.004479101 | 0.006718651 | https://www.sciencedirect.com/science/article/pii/S0043164815003749
48 | DI | Liquid-Solid | V-H | 90 | 6.4 | 50 | 33.28 | ABS thermoplastic | 0.115 | 968 | 0 | 0 | 0 | 30 | 1 | 1000 | 1000 | 0.1 | 150 | 2500 | 0.08223201 | 1 | 0.005942253 | https://www.sciencedirect.com/science/article/pii/S0043164815003749 |  |  | 30 | 0.1 | 1000 | 69 | DI | Liquid-Solid | V-H | 90 | 1e-06 | 25000 | 5.2 | 119.7283 | 1920 | 0.0049663125 | 0.146484375 | 45 | 0.0234375 | 0.4 | 132.0018 | 0.08223201 | 1 | 0.005942253 | 0.004753802 | 0.007130703 | https://www.sciencedirect.com/science/article/pii/S0043164815003749
49 | DI | Liquid-Solid | V-H | 90 | 6.4 | 50 | 33.28 | ABS thermoplastic | 0.115 | 968 | 0 | 0 | 0 | 30 | 1 | 1000 | 1000 | 0.1 | 150 | 2500 | 0.08223201 | 1 | 0.006241783 | https://www.sciencedirect.com/science/article/pii/S0043164815003749 |  |  | 30 | 0.1 | 1000 | 70 | DI | Liquid-Solid | V-H | 90 | 1e-06 | 25000 | 5.2 | 119.7283 | 1920 | 0.0049663125 | 0.146484375 | 45 | 0.0234375 | 0.4 | 132.0018 | 0.08223201 | 1 | 0.006241783 | 0.004993427 | 0.00749014 | https://www.sciencedirect.com/science/article/pii/S0043164815003749
50 | DI | Liquid-Solid | V-H | 90 | 6.4 | 50 | 47.36 | ABS thermoplastic | 0.115 | 968 | 0 | 0 | 0 | 30 | 1 | 1000 | 1000 | 0.1 | 150 | 2500 | 0.03400309 | 1 | 0.006997493 | https://www.sciencedirect.com/science/article/pii/S0043164815003749 |  |  | 30 | 0.1 | 1000 | 71 | DI | Liquid-Solid | V-H | 90 | 1e-06 | 25000 | 7.4 | 119.7283 | 1920 | 0.0049663125 | 0.146484375 | 45 | 0.0234375 | 0.4 | 132.0018 | 0.03400309 | 1 | 0.006997493 | 0.005597995 | 0.008396992 | https://www.sciencedirect.com/science/article/pii/S0043164815003749
51 | DI | Liquid-Solid | V-H | 90 | 6.4 | 50 | 47.36 | ABS thermoplastic | 0.115 | 968 | 0 | 0 | 0 | 30 | 1 | 1000 | 1000 | 0.1 | 150 | 2500 | 0.03400309 | 1 | 0.005119133 | https://www.sciencedirect.com/science/article/pii/S0043164815003749 |  |  | 30 | 0.1 | 1000 | 72 | DI | Liquid-Solid | V-H | 90 | 1e-06 | 25000 | 7.4 | 119.7283 | 1920 | 0.0049663125 | 0.146484375 | 45 | 0.0234375 | 0.4 | 132.0018 | 0.03400309 | 1 | 0.005119133 | 0.004095307 | 0.00614296 | https://www.sciencedirect.com/science/article/pii/S0043164815003749
52 | DI | Liquid-Solid | V-H | 90 | 6.4 | 50 | 47.36 | ABS thermoplastic | 0.115 | 968 | 0 | 0 | 0 | 30 | 1 | 1000 | 1000 | 0.1 | 150 | 2500 | 0.03400309 | 1 | 0.00391633 | https://www.sciencedirect.com/science/article/pii/S0043164815003749 |  |  | 30 | 0.1 | 1000 | 73 | DI | Liquid-Solid | V-H | 90 | 1e-06 | 25000 | 7.4 | 119.7283 | 1920 | 0.0049663125 | 0.146484375 | 45 | 0.0234375 | 0.4 | 132.0018 | 0.03400309 | 1 | 0.00391633 | 0.003133064 | 0.004699595 | https://www.sciencedirect.com/science/article/pii/S0043164815003749
53 | DI | Liquid-Solid | V-H | 90 | 6.4 | 50 | 47.36 | ABS thermoplastic | 0.115 | 968 | 0 | 0 | 0 | 30 | 1 | 1000 | 1000 | 0.1 | 150 | 2500 | 0.03400309 | 1 | 0.00409993 | https://www.sciencedirect.com/science/article/pii/S0043164815003749 |  |  | 30 | 0.1 | 1000 | 74 | DI | Liquid-Solid | V-H | 90 | 1e-06 | 25000 | 7.4 | 119.7283 | 1920 | 0.0049663125 | 0.146484375 | 45 | 0.0234375 | 0.4 | 132.0018 | 0.03400309 | 1 | 0.00409993 | 0.003279944 | 0.004919916 | https://www.sciencedirect.com/science/article/pii/S0043164815003749
54 | DI | Liquid-Solid | V-H | 90 | 6.4 | 50 | 47.36 | ABS thermoplastic | 0.115 | 968 | 0 | 0 | 0 | 30 | 1 | 1000 | 1000 | 0.1 | 150 | 2500 | 0.03400309 | 1 | 0.006008528 | https://www.sciencedirect.com/science/article/pii/S0043164815003749 |  |  | 30 | 0.1 | 1000 | 75 | DI | Liquid-Solid | V-H | 90 | 1e-06 | 25000 | 7.4 | 119.7283 | 1920 | 0.0049663125 | 0.146484375 | 45 | 0.0234375 | 0.4 | 132.0018 | 0.03400309 | 1 | 0.006008528 | 0.004806823 | 0.007210234 | https://www.sciencedirect.com/science/article/pii/S0043164815003749
55 | DI | Liquid-Solid | V-H | 90 | 6.4 | 50 | 47.36 | ABS thermoplastic | 0.115 | 968 | 0 | 0 | 0 | 30 | 1 | 1000 | 1000 | 0.1 | 150 | 2500 | 0.03400309 | 1 | 0.007025045 | https://www.sciencedirect.com/science/article/pii/S0043164815003749 |  |  | 30 | 0.1 | 1000 | 76 | DI | Liquid-Solid | V-H | 90 | 1e-06 | 25000 | 7.4 | 119.7283 | 1920 | 0.0049663125 | 0.146484375 | 45 | 0.0234375 | 0.4 | 132.0018 | 0.03400309 | 1 | 0.007025045 | 0.005620036 | 0.008430054 | https://www.sciencedirect.com/science/article/pii/S0043164815003749
56 | DI | Liquid-Solid | V-H | 90 | 6.4 | 50 | 47.36 | ABS thermoplastic | 0.115 | 968 | 0 | 0 | 0 | 30 | 1 | 1000 | 1000 | 0.1 | 150 | 2500 | 0.03400309 | 1 | 0.006787676 | https://www.sciencedirect.com/science/article/pii/S0043164815003749 |  |  | 30 | 0.1 | 1000 | 77 | DI | Liquid-Solid | V-H | 90 | 1e-06 | 25000 | 7.4 | 119.7283 | 1920 | 0.0049663125 | 0.146484375 | 45 | 0.0234375 | 0.4 | 132.0018 | 0.03400309 | 1 | 0.006787676 | 0.005430141 | 0.008145211 | https://www.sciencedirect.com/science/article/pii/S0043164815003749
57 | DI | Liquid-Solid | V-H | 90 | 6.4 | 50 | 47.36 | ABS thermoplastic | 0.115 | 968 | 0 | 0 | 0 | 30 | 1 | 1000 | 1000 | 0.1 | 150 | 2500 | 0.03400309 | 1 | 0.00639612 | https://www.sciencedirect.com/science/article/pii/S0043164815003749 |  |  | 30 | 0.1 | 1000 | 78 | DI | Liquid-Solid | V-H | 90 | 1e-06 | 25000 | 7.4 | 119.7283 | 1920 | 0.0049663125 | 0.146484375 | 45 | 0.0234375 | 0.4 | 132.0018 | 0.03400309 | 1 | 0.00639612 | 0.005116896 | 0.007675344 | https://www.sciencedirect.com/science/article/pii/S0043164815003749
58 | DI | Liquid-Solid | V-H | 90 | 6.4 | 50 | 47.36 | ABS thermoplastic | 0.115 | 968 | 0 | 0 | 0 | 30 | 1 | 1000 | 1000 | 0.1 | 150 | 2500 | 0.06050357 | 1 | 0.003321839 | https://www.sciencedirect.com/science/article/pii/S0043164815003749 |  |  | 30 | 0.1 | 1000 | 79 | DI | Liquid-Solid | V-H | 90 | 1e-06 | 25000 | 7.4 | 119.7283 | 1920 | 0.0049663125 | 0.146484375 | 45 | 0.0234375 | 0.4 | 132.0018 | 0.06050357 | 1 | 0.003321839 | 0.002657472 | 0.003986207 | https://www.sciencedirect.com/science/article/pii/S0043164815003749
59 | DI | Liquid-Solid | V-H | 90 | 6.4 | 50 | 47.36 | ABS thermoplastic | 0.115 | 968 | 0 | 0 | 0 | 30 | 1 | 1000 | 1000 | 0.1 | 150 | 2500 | 0.06050357 | 1 | 0.002550976 | https://www.sciencedirect.com/science/article/pii/S0043164815003749 |  |  | 30 | 0.1 | 1000 | 80 | DI | Liquid-Solid | V-H | 90 | 1e-06 | 25000 | 7.4 | 119.7283 | 1920 | 0.0049663125 | 0.146484375 | 45 | 0.0234375 | 0.4 | 132.0018 | 0.06050357 | 1 | 0.002550976 | 0.002040781 | 0.003061171 | https://www.sciencedirect.com/science/article/pii/S0043164815003749
60 | DI | Liquid-Solid | V-H | 90 | 6.4 | 50 | 47.36 | ABS thermoplastic | 0.115 | 968 | 0 | 0 | 0 | 30 | 1 | 1000 | 1000 | 0.1 | 150 | 2500 | 0.06050357 | 1 | 0.002553478 | https://www.sciencedirect.com/science/article/pii/S0043164815003749 |  |  | 30 | 0.1 | 1000 | 81 | DI | Liquid-Solid | V-H | 90 | 1e-06 | 25000 | 7.4 | 119.7283 | 1920 | 0.0049663125 | 0.146484375 | 45 | 0.0234375 | 0.4 | 132.0018 | 0.06050357 | 1 | 0.002553478 | 0.002042783 | 0.003064174 | https://www.sciencedirect.com/science/article/pii/S0043164815003749
61 | DI | Liquid-Solid | V-H | 90 | 6.4 | 50 | 47.36 | ABS thermoplastic | 0.115 | 968 | 0 | 0 | 0 | 30 | 1 | 1000 | 1000 | 0.1 | 150 | 2500 | 0.06050357 | 1 | 0.002750548 | https://www.sciencedirect.com/science/article/pii/S0043164815003749 |  |  | 30 | 0.1 | 1000 | 82 | DI | Liquid-Solid | V-H | 90 | 1e-06 | 25000 | 7.4 | 119.7283 | 1920 | 0.0049663125 | 0.146484375 | 45 | 0.0234375 | 0.4 | 132.0018 | 0.06050357 | 1 | 0.002750548 | 0.002200438 | 0.003300658 | https://www.sciencedirect.com/science/article/pii/S0043164815003749
62 | DI | Liquid-Solid | V-H | 90 | 6.4 | 50 | 47.36 | ABS thermoplastic | 0.115 | 968 | 0 | 0 | 0 | 30 | 1 | 1000 | 1000 | 0.1 | 150 | 2500 | 0.06050357 | 1 | 0.002819197 | https://www.sciencedirect.com/science/article/pii/S0043164815003749 |  |  | 30 | 0.1 | 1000 | 83 | DI | Liquid-Solid | V-H | 90 | 1e-06 | 25000 | 7.4 | 119.7283 | 1920 | 0.0049663125 | 0.146484375 | 45 | 0.0234375 | 0.4 | 132.0018 | 0.06050357 | 1 | 0.002819197 | 0.002255358 | 0.003383037 | https://www.sciencedirect.com/science/article/pii/S0043164815003749
63 | DI | Liquid-Solid | V-H | 90 | 6.4 | 50 | 47.36 | ABS thermoplastic | 0.115 | 968 | 0 | 0 | 0 | 30 | 1 | 1000 | 1000 | 0.1 | 150 | 2500 | 0.06050357 | 1 | 0.003089262 | https://www.sciencedirect.com/science/article/pii/S0043164815003749 |  |  | 30 | 0.1 | 1000 | 84 | DI | Liquid-Solid | V-H | 90 | 1e-06 | 25000 | 7.4 | 119.7283 | 1920 | 0.0049663125 | 0.146484375 | 45 | 0.0234375 | 0.4 | 132.0018 | 0.06050357 | 1 | 0.003089262 | 0.00247141 | 0.003707115 | https://www.sciencedirect.com/science/article/pii/S0043164815003749
64 | DI | Liquid-Solid | V-H | 90 | 6.4 | 50 | 47.36 | ABS thermoplastic | 0.115 | 968 | 0 | 0 | 0 | 30 | 1 | 1000 | 1000 | 0.1 | 150 | 2500 | 0.06050357 | 1 | 0.003264919 | https://www.sciencedirect.com/science/article/pii/S0043164815003749 |  |  | 30 | 0.1 | 1000 | 85 | DI | Liquid-Solid | V-H | 90 | 1e-06 | 25000 | 7.4 | 119.7283 | 1920 | 0.0049663125 | 0.146484375 | 45 | 0.0234375 | 0.4 | 132.0018 | 0.06050357 | 1 | 0.003264919 | 0.002611935 | 0.003917903 | https://www.sciencedirect.com/science/article/pii/S0043164815003749
65 | DI | Liquid-Solid | V-H | 90 | 6.4 | 50 | 47.36 | ABS thermoplastic | 0.115 | 968 | 0 | 0 | 0 | 30 | 1 | 1000 | 1000 | 0.1 | 150 | 2500 | 0.06050357 | 1 | 0.003775436 | https://www.sciencedirect.com/science/article/pii/S0043164815003749 |  |  | 30 | 0.1 | 1000 | 86 | DI | Liquid-Solid | V-H | 90 | 1e-06 | 25000 | 7.4 | 119.7283 | 1920 | 0.0049663125 | 0.146484375 | 45 | 0.0234375 | 0.4 | 132.0018 | 0.06050357 | 1 | 0.003775436 | 0.003020348 | 0.004530523 | https://www.sciencedirect.com/science/article/pii/S0043164815003749
66 | DI | Liquid-Solid | V-H | 90 | 6.4 | 50 | 47.36 | ABS thermoplastic | 0.115 | 968 | 0 | 0 | 0 | 30 | 1 | 1000 | 1000 | 0.1 | 150 | 2500 | 0.03400309 | 1 | 0.002762157 | https://www.sciencedirect.com/science/article/pii/S0043164815003749 |  |  | 30 | 0.1 | 1000 | 87 | DI | Liquid-Solid | V-H | 90 | 1e-06 | 25000 | 7.4 | 119.7283 | 1920 | 0.0049663125 | 0.146484375 | 45 | 0.0234375 | 0.4 | 132.0018 | 0.03400309 | 1 | 0.002762157 | 0.002209726 | 0.003314589 | https://www.sciencedirect.com/science/article/pii/S0043164815003749
67 | DI | Liquid-Solid | V-H | 90 | 6.4 | 50 | 47.36 | ABS thermoplastic | 0.115 | 968 | 0 | 0 | 0 | 30 | 1 | 1000 | 1000 | 0.1 | 150 | 2500 | 0.03400309 | 1 | 0.002667677 | https://www.sciencedirect.com/science/article/pii/S0043164815003749 |  |  | 30 | 0.1 | 1000 | 88 | DI | Liquid-Solid | V-H | 90 | 1e-06 | 25000 | 7.4 | 119.7283 | 1920 | 0.0049663125 | 0.146484375 | 45 | 0.0234375 | 0.4 | 132.0018 | 0.03400309 | 1 | 0.002667677 | 0.002134141 | 0.003201212 | https://www.sciencedirect.com/science/article/pii/S0043164815003749
68 | DI | Liquid-Solid | V-H | 90 | 6.4 | 50 | 47.36 | ABS thermoplastic | 0.115 | 968 | 0 | 0 | 0 | 30 | 1 | 1000 | 1000 | 0.1 | 150 | 2500 | 0.03400309 | 1 | 0.002228643 | https://www.sciencedirect.com/science/article/pii/S0043164815003749 |  |  | 30 | 0.1 | 1000 | 89 | DI | Liquid-Solid | V-H | 90 | 1e-06 | 25000 | 7.4 | 119.7283 | 1920 | 0.0049663125 | 0.146484375 | 45 | 0.0234375 | 0.4 | 132.0018 | 0.03400309 | 1 | 0.002228643 | 0.001782914 | 0.002674371 | https://www.sciencedirect.com/science/article/pii/S0043164815003749
69 | DI | Liquid-Solid | V-H | 90 | 6.4 | 50 | 47.36 | ABS thermoplastic | 0.115 | 968 | 0 | 0 | 0 | 30 | 1 | 1000 | 1000 | 0.1 | 150 | 2500 | 0.03400309 | 1 | 0.002182272 | https://www.sciencedirect.com/science/article/pii/S0043164815003749 |  |  | 30 | 0.1 | 1000 | 90 | DI | Liquid-Solid | V-H | 90 | 1e-06 | 25000 | 7.4 | 119.7283 | 1920 | 0.0049663125 | 0.146484375 | 45 | 0.0234375 | 0.4 | 132.0018 | 0.03400309 | 1 | 0.002182272 | 0.001745818 | 0.002618727 | https://www.sciencedirect.com/science/article/pii/S0043164815003749
70 | DI | Liquid-Solid | V-H | 90 | 6.4 | 50 | 47.36 | ABS thermoplastic | 0.115 | 968 | 0 | 0 | 0 | 30 | 1 | 1000 | 1000 | 0.1 | 150 | 2500 | 0.03400309 | 1 | 0.002079582 | https://www.sciencedirect.com/science/article/pii/S0043164815003749 |  |  | 30 | 0.1 | 1000 | 91 | DI | Liquid-Solid | V-H | 90 | 1e-06 | 25000 | 7.4 | 119.7283 | 1920 | 0.0049663125 | 0.146484375 | 45 | 0.0234375 | 0.4 | 132.0018 | 0.03400309 | 1 | 0.002079582 | 0.001663666 | 0.002495499 | https://www.sciencedirect.com/science/article/pii/S0043164815003749
71 | DI | Liquid-Solid | V-H | 90 | 6.4 | 50 | 47.36 | ABS thermoplastic | 0.115 | 968 | 0 | 0 | 0 | 30 | 1 | 1000 | 1000 | 0.1 | 150 | 2500 | 0.03400309 | 1 | 0.002167978 | https://www.sciencedirect.com/science/article/pii/S0043164815003749 |  |  | 30 | 0.1 | 1000 | 92 | DI | Liquid-Solid | V-H | 90 | 1e-06 | 25000 | 7.4 | 119.7283 | 1920 | 0.0049663125 | 0.146484375 | 45 | 0.0234375 | 0.4 | 132.0018 | 0.03400309 | 1 | 0.002167978 | 0.001734383 | 0.002601574 | https://www.sciencedirect.com/science/article/pii/S0043164815003749
72 | DI | Liquid-Solid | V-H | 90 | 6.4 | 50 | 47.36 | ABS thermoplastic | 0.115 | 968 | 0 | 0 | 0 | 30 | 1 | 1000 | 1000 | 0.1 | 150 | 2500 | 0.03400309 | 1 | 0.00174399 | https://www.sciencedirect.com/science/article/pii/S0043164815003749 |  |  | 30 | 0.1 | 1000 | 93 | DI | Liquid-Solid | V-H | 90 | 1e-06 | 25000 | 7.4 | 119.7283 | 1920 | 0.0049663125 | 0.146484375 | 45 | 0.0234375 | 0.4 | 132.0018 | 0.03400309 | 1 | 0.00174399 | 0.001395192 | 0.002092788 | https://www.sciencedirect.com/science/article/pii/S0043164815003749
73 | DI | Liquid-Solid | V-H | 90 | 6.4 | 50 | 47.36 | ABS thermoplastic | 0.115 | 968 | 0 | 0 | 0 | 30 | 1 | 1000 | 1000 | 0.1 | 150 | 2500 | 0.03400309 | 1 | 0.002719612 | https://www.sciencedirect.com/science/article/pii/S0043164815003749 |  |  | 30 | 0.1 | 1000 | 94 | DI | Liquid-Solid | V-H | 90 | 1e-06 | 25000 | 7.4 | 119.7283 | 1920 | 0.0049663125 | 0.146484375 | 45 | 0.0234375 | 0.4 | 132.0018 | 0.03400309 | 1 | 0.002719612 | 0.00217569 | 0.003263534 | https://www.sciencedirect.com/science/article/pii/S0043164815003749
1 | DI | Liquid-Solid | V-H | 90 | 6.4 | 50 | 19.2 | ABS thermoplastic | 0.115 | 968 | 0 | 0 | 0 | 30 | 1 | 1000 | 1000 | 0.1 | 150 | 2500 | 0.01806756 | 1 | 0.02226546 | https://www.sciencedirect.com/science/article/pii/S0043164815003749 |  |  | 30 | 0.1 | 1000 | 95 | DI | Liquid-Solid | V-H | 90 | 1e-06 | 25000 | 3 | 119.7283 | 1920 | 0.0049663125 | 0.146484375 | 45 | 0.0234375 | 0.4 | 132.0018 | 0.01806756 | 1 | 0.02226546 | 0.01781237 | 0.02671855 | https://www.sciencedirect.com/science/article/pii/S0043164815003749
2 | DI | Liquid-Solid | V-H | 90 | 6.4 | 50 | 1.52 | ABS thermoplastic | 0.115 | 968 | 0 | 0 | 0 | 30 | 1 | 1000 | 1000 | 0.1 | 150 | 2500 | 0.03400309 | 1 | 0.02214675 | https://www.sciencedirect.com/science/article/pii/S0043164815003749 |  |  | 30 | 0.1 | 1000 | 96 | DI | Liquid-Solid | V-H | 90 | 1e-06 | 25000 | 0.2375 | 119.7283 | 1920 | 0.0049663125 | 0.146484375 | 45 | 0.0234375 | 0.4 | 132.0018 | 0.03400309 | 1 | 0.02214675 | 0.0177174 | 0.0265761 | https://www.sciencedirect.com/science/article/pii/S0043164815003749
3 | DI | Liquid-Solid | V-H | 90 | 6.4 | 50 | 19.2 | ABS thermoplastic | 0.115 | 968 | 0 | 0 | 0 | 30 | 1 | 1000 | 1000 | 0.1 | 150 | 2500 | 0.04798172 | 1 | 0.01881508 | https://www.sciencedirect.com/science/article/pii/S0043164815003749 |  |  | 30 | 0.1 | 1000 | 97 | DI | Liquid-Solid | V-H | 90 | 1e-06 | 25000 | 3 | 119.7283 | 1920 | 0.0049663125 | 0.146484375 | 45 | 0.0234375 | 0.4 | 132.0018 | 0.04798172 | 1 | 0.01881508 | 0.01505207 | 0.0225781 | https://www.sciencedirect.com/science/article/pii/S0043164815003749
4 | DI | Liquid-Solid | V-H | 90 | 6.4 | 50 | 19.2 | ABS thermoplastic | 0.115 | 968 | 0 | 0 | 0 | 30 | 1 | 1000 | 1000 | 0.1 | 150 | 2500 | 0.06050357 | 1 | 0.01673687 | https://www.sciencedirect.com/science/article/pii/S0043164815003749 |  |  | 30 | 0.1 | 1000 | 98 | DI | Liquid-Solid | V-H | 90 | 1e-06 | 25000 | 3 | 119.7283 | 1920 | 0.0049663125 | 0.146484375 | 45 | 0.0234375 | 0.4 | 132.0018 | 0.06050357 | 1 | 0.01673687 | 0.01338949 | 0.02008424 | https://www.sciencedirect.com/science/article/pii/S0043164815003749
5 | DI | Liquid-Solid | V-H | 90 | 6.4 | 50 | 19.2 | ABS thermoplastic | 0.115 | 968 | 0 | 0 | 0 | 30 | 1 | 1000 | 1000 | 0.1 | 150 | 2500 | 0.07201188 | 1 | 0.0166558 | https://www.sciencedirect.com/science/article/pii/S0043164815003749 |  |  | 30 | 0.1 | 1000 | 99 | DI | Liquid-Solid | V-H | 90 | 1e-06 | 25000 | 3 | 119.7283 | 1920 | 0.0049663125 | 0.146484375 | 45 | 0.0234375 | 0.4 | 132.0018 | 0.07201188 | 1 | 0.0166558 | 0.01332464 | 0.01998696 | https://www.sciencedirect.com/science/article/pii/S0043164815003749
6 | DI | Liquid-Solid | V-H | 90 | 6.4 | 50 | 19.2 | ABS thermoplastic | 0.115 | 968 | 0 | 0 | 0 | 30 | 1 | 1000 | 1000 | 0.1 | 150 | 2500 | 0.08223201 | 1 | 0.01385043 | https://www.sciencedirect.com/science/article/pii/S0043164815003749 |  |  | 30 | 0.1 | 1000 | 100 | DI | Liquid-Solid | V-H | 90 | 1e-06 | 25000 | 3 | 119.7283 | 1920 | 0.0049663125 | 0.146484375 | 45 | 0.0234375 | 0.4 | 132.0018 | 0.08223201 | 1 | 0.01385043 | 0.01108035 | 0.01662052 | https://www.sciencedirect.com/science/article/pii/S0043164815003749
7 | DI | Liquid-Solid | V-H | 90 | 6.4 | 50 | 33.28 | ABS thermoplastic | 0.115 | 968 | 0 | 0 | 0 | 30 | 1 | 1000 | 1000 | 0.1 | 150 | 2500 | 0.01806756 | 1 | 0.02326869 | https://www.sciencedirect.com/science/article/pii/S0043164815003749 |  |  | 30 | 0.1 | 1000 | 101 | DI | Liquid-Solid | V-H | 90 | 1e-06 | 25000 | 5.2 | 119.7283 | 1920 | 0.0049663125 | 0.146484375 | 45 | 0.0234375 | 0.4 | 132.0018 | 0.01806756 | 1 | 0.02326869 | 0.01861495 | 0.02792242 | https://www.sciencedirect.com/science/article/pii/S0043164815003749
8 | DI | Liquid-Solid | V-H | 90 | 6.4 | 50 | 33.28 | ABS thermoplastic | 0.115 | 968 | 0 | 0 | 0 | 30 | 1 | 1000 | 1000 | 0.1 | 150 | 2500 | 0.03400309 | 1 | 0.01662897 | https://www.sciencedirect.com/science/article/pii/S0043164815003749 |  |  | 30 | 0.1 | 1000 | 102 | DI | Liquid-Solid | V-H | 90 | 1e-06 | 25000 | 5.2 | 119.7283 | 1920 | 0.0049663125 | 0.146484375 | 45 | 0.0234375 | 0.4 | 132.0018 | 0.03400309 | 1 | 0.01662897 | 0.01330318 | 0.01995477 | https://www.sciencedirect.com/science/article/pii/S0043164815003749
9 | DI | Liquid-Solid | V-H | 90 | 6.4 | 50 | 33.28 | ABS thermoplastic | 0.115 | 968 | 0 | 0 | 0 | 30 | 1 | 1000 | 1000 | 0.1 | 150 | 2500 | 0.04798172 | 1 | 0.01095207 | https://www.sciencedirect.com/science/article/pii/S0043164815003749 |  |  | 30 | 0.1 | 1000 | 103 | DI | Liquid-Solid | V-H | 90 | 1e-06 | 25000 | 5.2 | 119.7283 | 1920 | 0.0049663125 | 0.146484375 | 45 | 0.0234375 | 0.4 | 132.0018 | 0.04798172 | 1 | 0.01095207 | 0.008761655 | 0.01314248 | https://www.sciencedirect.com/science/article/pii/S0043164815003749
10 | DI | Liquid-Solid | V-H | 90 | 6.4 | 50 | 33.28 | ABS thermoplastic | 0.115 | 968 | 0 | 0 | 0 | 30 | 1 | 1000 | 1000 | 0.1 | 150 | 2500 | 0.06050357 | 1 | 0.01183512 | https://www.sciencedirect.com/science/article/pii/S0043164815003749 |  |  | 30 | 0.1 | 1000 | 104 | DI | Liquid-Solid | V-H | 90 | 1e-06 | 25000 | 5.2 | 119.7283 | 1920 | 0.0049663125 | 0.146484375 | 45 | 0.0234375 | 0.4 | 132.0018 | 0.06050357 | 1 | 0.01183512 | 0.009468092 | 0.01420214 | https://www.sciencedirect.com/science/article/pii/S0043164815003749
11 | DI | Liquid-Solid | V-H | 90 | 6.4 | 50 | 33.28 | ABS thermoplastic | 0.115 | 968 | 0 | 0 | 0 | 30 | 1 | 1000 | 1000 | 0.1 | 150 | 2500 | 0.07201188 | 1 | 0.0100424 | https://www.sciencedirect.com/science/article/pii/S0043164815003749 |  |  | 30 | 0.1 | 1000 | 105 | DI | Liquid-Solid | V-H | 90 | 1e-06 | 25000 | 5.2 | 119.7283 | 1920 | 0.0049663125 | 0.146484375 | 45 | 0.0234375 | 0.4 | 132.0018 | 0.07201188 | 1 | 0.0100424 | 0.008033919 | 0.01205088 | https://www.sciencedirect.com/science/article/pii/S0043164815003749
12 | DI | Liquid-Solid | V-H | 90 | 6.4 | 50 | 33.28 | ABS thermoplastic | 0.115 | 968 | 0 | 0 | 0 | 30 | 1 | 1000 | 1000 | 0.1 | 150 | 2500 | 0.08223201 | 1 | 0.008332689 | https://www.sciencedirect.com/science/article/pii/S0043164815003749 |  |  | 30 | 0.1 | 1000 | 106 | DI | Liquid-Solid | V-H | 90 | 1e-06 | 25000 | 5.2 | 119.7283 | 1920 | 0.0049663125 | 0.146484375 | 45 | 0.0234375 | 0.4 | 132.0018 | 0.08223201 | 1 | 0.008332689 | 0.006666151 | 0.009999226 | https://www.sciencedirect.com/science/article/pii/S0043164815003749
13 | DI | Liquid-Solid | V-H | 90 | 6.4 | 50 | 47.36 | ABS thermoplastic | 0.115 | 968 | 0 | 0 | 0 | 30 | 1 | 1000 | 1000 | 0.1 | 150 | 2500 | 0.01806756 | 1 | 0.01100117 | https://www.sciencedirect.com/science/article/pii/S0043164815003749 |  |  | 30 | 0.1 | 1000 | 107 | DI | Liquid-Solid | V-H | 90 | 1e-06 | 25000 | 7.4 | 119.7283 | 1920 | 0.0049663125 | 0.146484375 | 45 | 0.0234375 | 0.4 | 132.0018 | 0.01806756 | 1 | 0.01100117 | 0.008800938 | 0.01320141 | https://www.sciencedirect.com/science/article/pii/S0043164815003749
14 | DI | Liquid-Solid | V-H | 90 | 6.4 | 50 | 47.36 | ABS thermoplastic | 0.115 | 968 | 0 | 0 | 0 | 30 | 1 | 1000 | 1000 | 0.1 | 150 | 2500 | 0.03400309 | 1 | 0.008009187 | https://www.sciencedirect.com/science/article/pii/S0043164815003749 |  |  | 30 | 0.1 | 1000 | 108 | DI | Liquid-Solid | V-H | 90 | 1e-06 | 25000 | 7.4 | 119.7283 | 1920 | 0.0049663125 | 0.146484375 | 45 | 0.0234375 | 0.4 | 132.0018 | 0.03400309 | 1 | 0.008009187 | 0.00640735 | 0.009611025 | https://www.sciencedirect.com/science/article/pii/S0043164815003749
15 | DI | Liquid-Solid | V-H | 90 | 6.4 | 50 | 47.36 | ABS thermoplastic | 0.115 | 968 | 0 | 0 | 0 | 30 | 1 | 1000 | 1000 | 0.1 | 150 | 2500 | 0.04798172 | 1 | 0.005865535 | https://www.sciencedirect.com/science/article/pii/S0043164815003749 |  |  | 30 | 0.1 | 1000 | 109 | DI | Liquid-Solid | V-H | 90 | 1e-06 | 25000 | 7.4 | 119.7283 | 1920 | 0.0049663125 | 0.146484375 | 45 | 0.0234375 | 0.4 | 132.0018 | 0.04798172 | 1 | 0.005865535 | 0.004692428 | 0.007038642 | https://www.sciencedirect.com/science/article/pii/S0043164815003749
16 | DI | Liquid-Solid | V-H | 90 | 6.4 | 50 | 47.36 | ABS thermoplastic | 0.115 | 968 | 0 | 0 | 0 | 30 | 1 | 1000 | 1000 | 0.1 | 150 | 2500 | 0.06050357 | 1 | 0.005604533 | https://www.sciencedirect.com/science/article/pii/S0043164815003749 |  |  | 30 | 0.1 | 1000 | 110 | DI | Liquid-Solid | V-H | 90 | 1e-06 | 25000 | 7.4 | 119.7283 | 1920 | 0.0049663125 | 0.146484375 | 45 | 0.0234375 | 0.4 | 132.0018 | 0.06050357 | 1 | 0.005604533 | 0.004483626 | 0.006725439 | https://www.sciencedirect.com/science/article/pii/S0043164815003749
17 | DI | Liquid-Solid | V-H | 90 | 6.4 | 50 | 47.36 | ABS thermoplastic | 0.115 | 968 | 0 | 0 | 0 | 30 | 1 | 1000 | 1000 | 0.1 | 150 | 2500 | 0.07201188 | 1 | 0.003961432 | https://www.sciencedirect.com/science/article/pii/S0043164815003749 |  |  | 30 | 0.1 | 1000 | 111 | DI | Liquid-Solid | V-H | 90 | 1e-06 | 25000 | 7.4 | 119.7283 | 1920 | 0.0049663125 | 0.146484375 | 45 | 0.0234375 | 0.4 | 132.0018 | 0.07201188 | 1 | 0.003961432 | 0.003169145 | 0.004753718 | https://www.sciencedirect.com/science/article/pii/S0043164815003749
18 | DI | Liquid-Solid | V-H | 90 | 6.4 | 50 | 47.36 | ABS thermoplastic | 0.115 | 968 | 0 | 0 | 0 | 30 | 1 | 1000 | 1000 | 0.1 | 150 | 2500 | 0.08223201 | 1 | 0.003074532 | https://www.sciencedirect.com/science/article/pii/S0043164815003749 |  |  | 30 | 0.1 | 1000 | 112 | DI | Liquid-Solid | V-H | 90 | 1e-06 | 25000 | 7.4 | 119.7283 | 1920 | 0.0049663125 | 0.146484375 | 45 | 0.0234375 | 0.4 | 132.0018 | 0.08223201 | 1 | 0.003074532 | 0.002459626 | 0.003689439 | https://www.sciencedirect.com/science/article/pii/S0043164815003749
1 | DI | Liquid-Solid | V-H | 90 | 7.6 | 152.4 | 12.7 | SS316 | 1.517 | 7990 | 0 | 0 | 0 | 8.15 | 1 | 1000 | 1000 | 0.1 | 300 | 2650 | 5.66999e-05 | 1 | 0.0001191121 | Mansouri Thesis |  |  | 8.15 | 0.1 | 1000 | 113 | DI | Liquid-Solid | V-H | 90 | 1e-06 | 25000 | 1.671053 | 29.84807 | 619.4 | 0.04370355 | 0.1420888 | 24.45 | 0.03947368 | 0.3773585 | 2858.404 | 5.66999e-05 | 1 | 0.0001191121 | 9.528968e-05 | 0.0001429345 | Mansouri Thesis
2 | DI | Liquid-Solid | V-H | 75 | 7.6 | 152.4 | 12.7 | SS316 | 1.517 | 7990 | 0 | 0 | 0 | 8.15 | 1 | 1000 | 1000 | 0.1 | 300 | 2650 | 5.66999e-05 | 1 | 0.000138278 | Mansouri Thesis |  |  | 8.15 | 0.1 | 1000 | 114 | DI | Liquid-Solid | V-H | 75 | 1e-06 | 25000 | 1.671053 | 29.84807 | 619.4 | 0.04370355 | 0.1420888 | 24.45 | 0.03947368 | 0.3773585 | 2858.404 | 5.66999e-05 | 1 | 0.000138278 | 0.0001106224 | 0.0001659336 | Mansouri Thesis
3 | DI | Liquid-Solid | V-H | 45 | 7.6 | 152.4 | 12.7 | SS316 | 1.517 | 7990 | 0 | 0 | 0 | 8.15 | 1 | 1000 | 1000 | 0.1 | 300 | 2650 | 5.66999e-05 | 1 | 7.470456e-05 | Mansouri Thesis |  |  | 8.15 | 0.1 | 1000 | 115 | DI | Liquid-Solid | V-H | 45 | 1e-06 | 25000 | 1.671053 | 29.84807 | 619.4 | 0.04370355 | 0.1420888 | 24.45 | 0.03947368 | 0.3773585 | 2858.404 | 5.66999e-05 | 1 | 7.470456e-05 | 5.976365e-05 | 8.964548e-05 | Mansouri Thesis
4 | DI | Liquid-Solid | V-H | 75 | 7.6 | 152.4 | 12.7 | SS316 | 1.517 | 7990 | 0 | 0 | 0 | 8.15 | 55 | 1000 | 1000 | 5.5 | 300 | 2650 | 5.66999e-05 | 1 | 0.0001726236 | Mansouri Thesis |  |  | 8.15 | 5.5 | 1000 | 116 | DI | Liquid-Solid | V-H | 75 | 1e-06 | 25000 | 1.671053 | 29.84807 | 11.26182 | 1.444745e-05 | 0.002583433 | 0.4445455 | 0.03947368 | 0.3773585 | 2858.404 | 5.66999e-05 | 1 | 0.0001726236 | 0.0001380988 | 0.0002071483 | Mansouri Thesis
5 | DI | Liquid-Solid | V-H | 45 | 7.6 | 152.4 | 12.7 | SS316 | 1.517 | 7990 | 0 | 0 | 0 | 8.15 | 55 | 1000 | 1000 | 5.5 | 300 | 2650 | 5.66999e-05 | 1 | 8.37799e-05 | Mansouri Thesis |  |  | 8.15 | 5.5 | 1000 | 117 | DI | Liquid-Solid | V-H | 45 | 1e-06 | 25000 | 1.671053 | 29.84807 | 11.26182 | 1.444745e-05 | 0.002583433 | 0.4445455 | 0.03947368 | 0.3773585 | 2858.404 | 5.66999e-05 | 1 | 8.37799e-05 | 6.702392e-05 | 0.0001005359 | Mansouri Thesis
6 | DI | Liquid-Solid | V-H | 90 | 7.6 | 152.4 | 12.7 | SS316 | 1.517 | 7990 | 0 | 0 | 0 | 8.15 | 1 | 1000 | 1000 | 0.1 | 300 | 2650 | 5.66999e-05 | 1 | 7.233745e-05 | Mansouri Thesis |  |  | 8.15 | 0.1 | 1000 | 118 | DI | Liquid-Solid | V-H | 90 | 1e-06 | 25000 | 1.671053 | 29.84807 | 619.4 | 0.04370355 | 0.1420888 | 24.45 | 0.03947368 | 0.3773585 | 2858.404 | 5.66999e-05 | 1 | 7.233745e-05 | 5.786996e-05 | 8.680494e-05 | Mansouri Thesis
7 | DI | Liquid-Solid | V-H | 90 | 7.6 | 152.4 | 12.7 | SS316 | 1.517 | 7990 | 0 | 0 | 0 | 8.15 | 1 | 1000 | 1000 | 0.1 | 300 | 2650 | 5.66999e-05 | 1 | 0.0001100779 | Mansouri Thesis |  |  | 8.15 | 0.1 | 1000 | 119 | DI | Liquid-Solid | V-H | 90 | 1e-06 | 25000 | 1.671053 | 29.84807 | 619.4 | 0.04370355 | 0.1420888 | 24.45 | 0.03947368 | 0.3773585 | 2858.404 | 5.66999e-05 | 1 | 0.0001100779 | 8.806233e-05 | 0.0001320935 | Mansouri Thesis
1 | DI | Gas-solid | H-V | 90 | 7.6 | 152.4 | 12.7 | SS316 | 1.517 | 7990 | 109 | 1.8e-05 | 1.225 | 0 | 0 | 0 | 1.225 | 1.8e-05 | 300 | 2650 | 4.239711e-06 | 1 | 0.0002088757 | https://www.sciencedirect.com/science/article/pii/S0043164814003627 |  |  | 109 | 1.8e-05 | 1.225 | 120 | DI | Gas-solid | H-V | 90 | 1e-06 | 25000 | 1.671053 | 399.1951 | 56377.22 | 2652.583 | 10557.38 | 2225.417 | 0.03947368 | 0.0004622642 | 15.98033 | 4.239711e-06 | 1 | 0.0002088757 | 0.0001671006 | 0.0002506509 | https://www.sciencedirect.com/science/article/pii/S0043164814003627
2 | DI | Gas-solid | H-V | 60 | 7.6 | 152.4 | 12.7 | SS316 | 1.517 | 7990 | 109 | 1.8e-05 | 1.225 | 0 | 0 | 0 | 1.225 | 1.8e-05 | 300 | 2650 | 4.239711e-06 | 1 | 0.0001943943 | https://www.sciencedirect.com/science/article/pii/S0043164814003627 |  |  | 109 | 1.8e-05 | 1.225 | 121 | DI | Gas-solid | H-V | 60 | 1e-06 | 25000 | 1.671053 | 399.1951 | 56377.22 | 2652.583 | 10557.38 | 2225.417 | 0.03947368 | 0.0004622642 | 15.98033 | 4.239711e-06 | 1 | 0.0001943943 | 0.0001555155 | 0.0002332732 | https://www.sciencedirect.com/science/article/pii/S0043164814003627
3 | DI | Gas-solid | H-V | 45 | 7.6 | 152.4 | 12.7 | SS316 | 1.517 | 7990 | 109 | 1.8e-05 | 1.225 | 0 | 0 | 0 | 1.225 | 1.8e-05 | 300 | 2650 | 4.239711e-06 | 1 | 0.0001925711 | https://www.sciencedirect.com/science/article/pii/S0043164814003627 |  |  | 109 | 1.8e-05 | 1.225 | 122 | DI | Gas-solid | H-V | 45 | 1e-06 | 25000 | 1.671053 | 399.1951 | 56377.22 | 2652.583 | 10557.38 | 2225.417 | 0.03947368 | 0.0004622642 | 15.98033 | 4.239711e-06 | 1 | 0.0001925711 | 0.0001540569 | 0.0002310854 | https://www.sciencedirect.com/science/article/pii/S0043164814003627
4 | DI | Gas-solid | H-V | 30 | 7.6 | 152.4 | 12.7 | SS316 | 1.517 | 7990 | 109 | 1.8e-05 | 1.225 | 0 | 0 | 0 | 1.225 | 1.8e-05 | 300 | 2650 | 4.239711e-06 | 1 | 0.0001654214 | https://www.sciencedirect.com/science/article/pii/S0043164814003627 |  |  | 109 | 1.8e-05 | 1.225 | 123 | DI | Gas-solid | H-V | 30 | 1e-06 | 25000 | 1.671053 | 399.1951 | 56377.22 | 2652.583 | 10557.38 | 2225.417 | 0.03947368 | 0.0004622642 | 15.98033 | 4.239711e-06 | 1 | 0.0001654214 | 0.0001323371 | 0.0001985057 | https://www.sciencedirect.com/science/article/pii/S0043164814003627
5 | DI | Gas-solid | H-V | 15 | 7.6 | 152.4 | 12.7 | SS316 | 1.517 | 7990 | 109 | 1.8e-05 | 1.225 | 0 | 0 | 0 | 1.225 | 1.8e-05 | 300 | 2650 | 4.239711e-06 | 1 | 9.024562e-05 | https://www.sciencedirect.com/science/article/pii/S0043164814003627 |  |  | 109 | 1.8e-05 | 1.225 | 124 | DI | Gas-solid | H-V | 15 | 1e-06 | 25000 | 1.671053 | 399.1951 | 56377.22 | 2652.583 | 10557.38 | 2225.417 | 0.03947368 | 0.0004622642 | 15.98033 | 4.239711e-06 | 1 | 9.024562e-05 | 7.219649e-05 | 0.0001082947 | https://www.sciencedirect.com/science/article/pii/S0043164814003627
1 | DI | Liquid-Solid | V-H | 90 | 8 | 36 | 12.7 | SS316 | 1.517 | 7990 | 0 | 0 | 0 | 14 | 1 | 1000 | 1000 | 0.1 | 75 | 1100 | 0.009088716 | 1 | 0.0003255058 | karimi Thesis - TABLE a2 | T1 |  | 14 | 0.1 | 1000 | 125 | DI | Liquid-Solid | V-H | 90 | 1e-06 | 25000 | 1.5875 | 49.97451 | 1120 | 4.13859375e-05 | 0.006015625 | 10.5 | 0.009375 | 0.9090909 | 968.6853 | 0.009088716 | 1 | 0.0003255058 | 0.0002604046 | 0.0003906069 | karimi Thesis - TABLE a2
2 | DI | Liquid-Solid | V-H | 75 | 8 | 26 | 12.7 | SS316 | 1.517 | 7990 | 0 | 0 | 0 | 14 | 1 | 1000 | 1000 | 0.1 | 75 | 1100 | 0.009088716 | 1 | 0.0004083648 | karimi Thesis - TABLE a2 | T2 |  | 14 | 0.1 | 1000 | 126 | DI | Liquid-Solid | V-H | 75 | 1e-06 | 25000 | 1.5875 | 49.97451 | 1120 | 4.13859375e-05 | 0.006015625 | 10.5 | 0.009375 | 0.9090909 | 968.6853 | 0.009088716 | 1 | 0.0004083648 | 0.0003266918 | 0.0004900377 | karimi Thesis - TABLE a2
3 | DI | Liquid-Solid | V-H | 45 | 8 | 36 | 12.7 | SS316 | 1.517 | 7990 | 0 | 0 | 0 | 14 | 1 | 1000 | 1000 | 0.1 | 75 | 1100 | 0.009088716 | 1 | 0.0001495677 | karimi Thesis - TABLE a2 | T3 |  | 14 | 0.1 | 1000 | 127 | DI | Liquid-Solid | V-H | 45 | 1e-06 | 25000 | 1.5875 | 49.97451 | 1120 | 4.13859375e-05 | 0.006015625 | 10.5 | 0.009375 | 0.9090909 | 968.6853 | 0.009088716 | 1 | 0.0001495677 | 0.0001196541 | 0.0001794812 | karimi Thesis - TABLE a2
4 | DI | Liquid-Solid | V-H | 90 | 8 | 36 | 12.7 | SS316 | 1.517 | 7990 | 0 | 0 | 0 | 14 | 1 | 1000 | 1000 | 0.1 | 25 | 1100 | 0.02690171 | 1 | 4.175494e-05 | karimi Thesis - TABLE a1 | T4 |  | 14 | 0.1 | 1000 | 128 | DI | Liquid-Solid | V-H | 90 | 1e-06 | 25000 | 1.5875 | 49.97451 | 1120 | 1.5328125e-06 | 0.0006684028 | 3.5 | 0.003125 | 0.9090909 | 968.6853 | 0.02690171 | 1 | 4.175494e-05 | 3.340395e-05 | 5.010592e-05 | karimi Thesis - TABLE a1
5 | DI | Liquid-Solid | V-H | 75 | 8 | 36 | 12.7 | SS316 | 1.517 | 7990 | 0 | 0 | 0 | 14 | 1 | 1000 | 1000 | 0.1 | 25 | 1100 | 0.02690171 | 1 | 7.310562e-05 | karimi Thesis - TABLE a1 | T5 |  | 14 | 0.1 | 1000 | 129 | DI | Liquid-Solid | V-H | 75 | 1e-06 | 25000 | 1.5875 | 49.97451 | 1120 | 1.5328125e-06 | 0.0006684028 | 3.5 | 0.003125 | 0.9090909 | 968.6853 | 0.02690171 | 1 | 7.310562e-05 | 5.84845e-05 | 8.772675e-05 | karimi Thesis - TABLE a1
6 | DI | Liquid-Solid | V-H | 45 | 8 | 36 | 12.7 | SS316 | 1.517 | 7990 | 0 | 0 | 0 | 14 | 1 | 1000 | 1000 | 0.1 | 25 | 1100 | 0.02690171 | 1 | 6.612489e-05 | karimi Thesis - TABLE a1 | T6 |  | 14 | 0.1 | 1000 | 130 | DI | Liquid-Solid | V-H | 45 | 1e-06 | 25000 | 1.5875 | 49.97451 | 1120 | 1.5328125e-06 | 0.0006684028 | 3.5 | 0.003125 | 0.9090909 | 968.6853 | 0.02690171 | 1 | 6.612489e-05 | 5.289991e-05 | 7.934986e-05 | karimi Thesis - TABLE a1
7 | DI | Liquid-Solid | V-H | 90 | 8 | 36 | 12.7 | SS316 | 1.517 | 7990 | 0 | 0 | 0 | 14 | 1 | 1000 | 1000 | 0.1 | 75 | 1100 | 0.009088716 | 1 | 0.000410989 | karimi Thesis - TABLE a2 | T7 |  | 14 | 0.1 | 1000 | 131 | DI | Liquid-Solid | V-H | 90 | 1e-06 | 25000 | 1.5875 | 49.97451 | 1120 | 4.13859375e-05 | 0.006015625 | 10.5 | 0.009375 | 0.9090909 | 968.6853 | 0.009088716 | 1 | 0.000410989 | 0.0003287912 | 0.0004931868 | karimi Thesis - TABLE a2
8 | DI | Liquid-Solid | V-H | 75 | 8 | 36 | 12.7 | SS316 | 1.517 | 7990 | 0 | 0 | 0 | 14 | 1 | 1000 | 1000 | 0.1 | 75 | 1100 | 0.009088716 | 1 | 0.0004387805 | karimi Thesis - TABLE a2 | T8 |  | 14 | 0.1 | 1000 | 132 | DI | Liquid-Solid | V-H | 75 | 1e-06 | 25000 | 1.5875 | 49.97451 | 1120 | 4.13859375e-05 | 0.006015625 | 10.5 | 0.009375 | 0.9090909 | 968.6853 | 0.009088716 | 1 | 0.0004387805 | 0.0003510244 | 0.0005265366 | karimi Thesis - TABLE a2
9 | DI | Liquid-Solid | V-H | 45 | 8 | 36 | 12.7 | SS316 | 1.517 | 7990 | 0 | 0 | 0 | 24 | 1 | 1000 | 1000 | 0.1 | 75 | 1100 | 0.005321905 | 1 | 0.0001855805 | karimi Thesis - TABLE a2 | T9 |  | 24 | 0.1 | 1000 | 133 | DI | Liquid-Solid | V-H | 45 | 1e-06 | 25000 | 1.5875 | 85.67059 | 1920 | 4.13859375e-05 | 0.0103125 | 18 | 0.009375 | 0.9090909 | 329.6221 | 0.005321905 | 1 | 0.0001855805 | 0.0001484644 | 0.0002226966 | karimi Thesis - TABLE a2
10 | DI | Liquid-Solid | V-H | 90 | 8 | 36 | 12.7 | SS316 | 1.517 | 7990 | 0 | 0 | 0 | 14 | 1 | 1000 | 1000 | 0.1 | 25 | 1100 | 0.02690171 | 1 | 5.509987e-05 | karimi Thesis - TABLE a1 | T10 |  | 14 | 0.1 | 1000 | 134 | DI | Liquid-Solid | V-H | 90 | 1e-06 | 25000 | 1.5875 | 49.97451 | 1120 | 1.5328125e-06 | 0.0006684028 | 3.5 | 0.003125 | 0.9090909 | 968.6853 | 0.02690171 | 1 | 5.509987e-05 | 4.407989e-05 | 6.611984e-05 | karimi Thesis - TABLE a1
11 | DI | Liquid-Solid | V-H | 45 | 8 | 36 | 12.7 | SS316 | 1.517 | 7990 | 0 | 0 | 0 | 14 | 1 | 1000 | 1000 | 0.1 | 25 | 1100 | 0.02690171 | 1 | 7.219077e-05 | karimi Thesis - TABLE a1 | T12 |  | 14 | 0.1 | 1000 | 135 | DI | Liquid-Solid | V-H | 45 | 1e-06 | 25000 | 1.5875 | 49.97451 | 1120 | 1.5328125e-06 | 0.0006684028 | 3.5 | 0.003125 | 0.9090909 | 968.6853 | 0.02690171 | 1 | 7.219077e-05 | 5.775262e-05 | 8.662893e-05 | karimi Thesis - TABLE a1
12 | DI | Liquid-Solid | V-H | 90 | 8 | 36 | 12.7 | SS316 | 1.517 | 7990 | 0 | 0 | 0 | 14 | 1 | 1000 | 1000 | 0.1 | 75 | 1100 | 0.009088716 | 1 | 0.0005474671 | karimi Thesis - TABLE a2 | T13 |  | 14 | 0.1 | 1000 | 136 | DI | Liquid-Solid | V-H | 90 | 1e-06 | 25000 | 1.5875 | 49.97451 | 1120 | 4.13859375e-05 | 0.006015625 | 10.5 | 0.009375 | 0.9090909 | 968.6853 | 0.009088716 | 1 | 0.0005474671 | 0.0004379737 | 0.0006569605 | karimi Thesis - TABLE a2
13 | DI | Liquid-Solid | V-H | 75 | 8 | 36 | 12.7 | SS316 | 1.517 | 7990 | 0 | 0 | 0 | 14 | 1 | 1000 | 1000 | 0.1 | 75 | 1100 | 0.009088716 | 1 | 0.0004136296 | karimi Thesis - TABLE a2 | T14 |  | 14 | 0.1 | 1000 | 137 | DI | Liquid-Solid | V-H | 75 | 1e-06 | 25000 | 1.5875 | 49.97451 | 1120 | 4.13859375e-05 | 0.006015625 | 10.5 | 0.009375 | 0.9090909 | 968.6853 | 0.009088716 | 1 | 0.0004136296 | 0.0003309037 | 0.0004963555 | karimi Thesis - TABLE a2
14 | DI | Liquid-Solid | V-H | 45 | 8 | 36 | 12.7 | SS316 | 1.517 | 7990 | 0 | 0 | 0 | 14 | 1 | 1000 | 1000 | 0.1 | 75 | 1100 | 0.009088716 | 1 | 0.0001946443 | karimi Thesis - TABLE a2 | T15 |  | 14 | 0.1 | 1000 | 138 | DI | Liquid-Solid | V-H | 45 | 1e-06 | 25000 | 1.5875 | 49.97451 | 1120 | 4.13859375e-05 | 0.006015625 | 10.5 | 0.009375 | 0.9090909 | 968.6853 | 0.009088716 | 1 | 0.0001946443 | 0.0001557154 | 0.0002335732 | karimi Thesis - TABLE a2
15 | DI | Liquid-Solid | V-H | 90 | 8 | 36 | 12.7 | SS316 | 1.517 | 7990 | 0 | 0 | 0 | 14 | 1 | 1000 | 1000 | 0.1 | 25 | 1100 | 0.02690171 | 1 | 4.279174e-05 | karimi Thesis - TABLE a1 | T16 |  | 14 | 0.1 | 1000 | 139 | DI | Liquid-Solid | V-H | 90 | 1e-06 | 25000 | 1.5875 | 49.97451 | 1120 | 1.5328125e-06 | 0.0006684028 | 3.5 | 0.003125 | 0.9090909 | 968.6853 | 0.02690171 | 1 | 4.279174e-05 | 3.423339e-05 | 5.135009e-05 | karimi Thesis - TABLE a1
16 | DI | Liquid-Solid | V-H | 75 | 8 | 36 | 12.7 | SS316 | 1.517 | 7990 | 0 | 0 | 0 | 14 | 1 | 1000 | 1000 | 0.1 | 25 | 1100 | 0.02690171 | 1 | 7.998476e-05 | karimi Thesis - TABLE a1 | T17 |  | 14 | 0.1 | 1000 | 140 | DI | Liquid-Solid | V-H | 75 | 1e-06 | 25000 | 1.5875 | 49.97451 | 1120 | 1.5328125e-06 | 0.0006684028 | 3.5 | 0.003125 | 0.9090909 | 968.6853 | 0.02690171 | 1 | 7.998476e-05 | 6.398781e-05 | 9.598171e-05 | karimi Thesis - TABLE a1
17 | DI | Liquid-Solid | V-H | 45 | 8 | 36 | 12.7 | SS316 | 1.517 | 7990 | 0 | 0 | 0 | 14 | 1 | 1000 | 1000 | 0.1 | 25 | 1100 | 0.02690171 | 1 | 5.881644e-05 | karimi Thesis - TABLE a1 | T18 |  | 14 | 0.1 | 1000 | 141 | DI | Liquid-Solid | V-H | 45 | 1e-06 | 25000 | 1.5875 | 49.97451 | 1120 | 1.5328125e-06 | 0.0006684028 | 3.5 | 0.003125 | 0.9090909 | 968.6853 | 0.02690171 | 1 | 5.881644e-05 | 4.705315e-05 | 7.057973e-05 | karimi Thesis - TABLE a1
18 | DI | Liquid-Solid | V-H | 90 | 8 | 36 | 12.7 | SS316 | 1.517 | 7990 | 0 | 0 | 0 | 14 | 1 | 1000 | 1000 | 0.1 | 25 | 1100 | 0.02690171 | 1 | 5.319906e-05 | karimi Thesis - TABLE a1 | T19 |  | 14 | 0.1 | 1000 | 142 | DI | Liquid-Solid | V-H | 90 | 1e-06 | 25000 | 1.5875 | 49.97451 | 1120 | 1.5328125e-06 | 0.0006684028 | 3.5 | 0.003125 | 0.9090909 | 968.6853 | 0.02690171 | 1 | 5.319906e-05 | 4.255925e-05 | 6.383887e-05 | karimi Thesis - TABLE a1
19 | DI | Liquid-Solid | V-H | 90 | 8 | 36 | 12.7 | SS316 | 1.517 | 7990 | 0 | 0 | 0 | 14 | 1 | 1000 | 1000 | 0.1 | 25 | 1100 | 0.02690171 | 1 | 5.933348e-05 | karimi Thesis - TABLE a1 | T20 |  | 14 | 0.1 | 1000 | 143 | DI | Liquid-Solid | V-H | 90 | 1e-06 | 25000 | 1.5875 | 49.97451 | 1120 | 1.5328125e-06 | 0.0006684028 | 3.5 | 0.003125 | 0.9090909 | 968.6853 | 0.02690171 | 1 | 5.933348e-05 | 4.746679e-05 | 7.120018e-05 | karimi Thesis - TABLE a1
20 | DI | Liquid-Solid | V-H | 90 | 8 | 36 | 12.7 | SS316 | 1.517 | 7990 | 0 | 0 | 0 | 14 | 1 | 1000 | 1000 | 0.1 | 75 | 1100 | 0.009088716 | 1 | 0.0004579791 | karimi Thesis - TABLE a2 | T21 |  | 14 | 0.1 | 1000 | 144 | DI | Liquid-Solid | V-H | 90 | 1e-06 | 25000 | 1.5875 | 49.97451 | 1120 | 4.13859375e-05 | 0.006015625 | 10.5 | 0.009375 | 0.9090909 | 968.6853 | 0.009088716 | 1 | 0.0004579791 | 0.0003663833 | 0.0005495749 | karimi Thesis - TABLE a2
21 | DI | Liquid-Solid | V-H | 90 | 8 | 36 | 12.7 | SS316 | 1.517 | 7990 | 0 | 0 | 0 | 14 | 1 | 1000 | 1000 | 0.1 | 75 | 1100 | 0.009088716 | 1 | 0.0005150604 | karimi Thesis - TABLE a2 | T22 |  | 14 | 0.1 | 1000 | 145 | DI | Liquid-Solid | V-H | 90 | 1e-06 | 25000 | 1.5875 | 49.97451 | 1120 | 4.13859375e-05 | 0.006015625 | 10.5 | 0.009375 | 0.9090909 | 968.6853 | 0.009088716 | 1 | 0.0005150604 | 0.0004120483 | 0.0006180725 | karimi Thesis - TABLE a2
22 | DI | Liquid-Solid | V-H | 90 | 8 | 36 | 12.7 | SS316 | 1.517 | 7990 | 0 | 0 | 0 | 14 | 1 | 1000 | 1000 | 0.1 | 150 | 1100 | 0.008961853 | 1 | 0.0009923264 | karimi Thesis - TABLE a3 | T23 |  | 14 | 0.1 | 1000 | 146 | DI | Liquid-Solid | V-H | 90 | 1e-06 | 25000 | 1.5875 | 49.97451 | 1120 | 0.0003310875 | 0.0240625 | 21 | 0.01875 | 0.9090909 | 968.6853 | 0.008961853 | 1 | 0.0009923264 | 0.0007938611 | 0.001190792 | karimi Thesis - TABLE a3
23 | DI | Liquid-Solid | V-H | 75 | 8 | 36 | 12.7 | SS316 | 1.517 | 7990 | 0 | 0 | 0 | 14 | 1 | 1000 | 1000 | 0.1 | 150 | 1100 | 0.009595843 | 1 | 0.00122862 | karimi Thesis - TABLE a3 | T24 |  | 14 | 0.1 | 1000 | 147 | DI | Liquid-Solid | V-H | 75 | 1e-06 | 25000 | 1.5875 | 49.97451 | 1120 | 0.0003310875 | 0.0240625 | 21 | 0.01875 | 0.9090909 | 968.6853 | 0.009595843 | 1 | 0.00122862 | 0.0009828963 | 0.001474344 | karimi Thesis - TABLE a3
24 | DI | Liquid-Solid | V-H | 45 | 8 | 36 | 12.7 | SS316 | 1.517 | 7990 | 0 | 0 | 0 | 14 | 1 | 1000 | 1000 | 0.1 | 150 | 1100 | 0.009088716 | 1 | 0.0006645293 | karimi Thesis - TABLE a3 | T25 |  | 14 | 0.1 | 1000 | 148 | DI | Liquid-Solid | V-H | 45 | 1e-06 | 25000 | 1.5875 | 49.97451 | 1120 | 0.0003310875 | 0.0240625 | 21 | 0.01875 | 0.9090909 | 968.6853 | 0.009088716 | 1 | 0.0006645293 | 0.0005316234 | 0.0007974352 | karimi Thesis - TABLE a3
31 | DI | Liquid-Solid | V-H | 75 | 8 | 36 | 12.7 | SS316 | 1.517 | 7990 | 0 | 0 | 0 | 14 | 1 | 1000 | 1000 | 0.1 | 25 | 1100 | 0.02690171 | 1 | 7.998476e-05 | karimi Thesis - TABLE a1 | T11-2 |  | 14 | 0.1 | 1000 | 149 | DI | Liquid-Solid | V-H | 75 | 1e-06 | 25000 | 1.5875 | 49.97451 | 1120 | 1.5328125e-06 | 0.0006684028 | 3.5 | 0.003125 | 0.9090909 | 968.6853 | 0.02690171 | 1 | 7.998476e-05 | 6.398781e-05 | 9.598171e-05 | karimi Thesis - TABLE a1
33 | DI | Liquid-Solid | V-H | 90 | 8 | 36 | 12.7 | SS316 | 1.517 | 7990 | 0 | 0 | 0 | 14 | 1 | 1000 | 1000 | 0.1 | 150 | 1100 | 0.009975848 | 1 | 0.0008533241 | karimi Thesis - TABLE a3 | CL8 |  | 14 | 0.1 | 1000 | 150 | DI | Liquid-Solid | V-H | 90 | 1e-06 | 25000 | 1.5875 | 49.97451 | 1120 | 0.0003310875 | 0.0240625 | 21 | 0.01875 | 0.9090909 | 968.6853 | 0.009975848 | 1 | 0.0008533241 | 0.0006826593 | 0.001023989 | karimi Thesis - TABLE a3
34 | DI | Liquid-Solid | V-H | 75 | 8 | 36 | 12.7 | SS316 | 1.517 | 7990 | 0 | 0 | 0 | 14 | 1 | 1000 | 1000 | 0.1 | 150 | 1100 | 0.008961853 | 1 | 0.00110641 | karimi Thesis - TABLE a3 | CL17 |  | 14 | 0.1 | 1000 | 151 | DI | Liquid-Solid | V-H | 75 | 1e-06 | 25000 | 1.5875 | 49.97451 | 1120 | 0.0003310875 | 0.0240625 | 21 | 0.01875 | 0.9090909 | 968.6853 | 0.008961853 | 1 | 0.00110641 | 0.0008851276 | 0.001327691 | karimi Thesis - TABLE a3
37 | DI | Liquid-Solid | V-H | 90 | 8 | 36 | 12.7 | SS316 | 1.517 | 7990 | 0 | 0 | 0 | 14 | 1 | 1000 | 1000 | 0.1 | 300 | 1100 | 0.01614157 | 1 | 0.00198097 | karimi Thesis - TABLE a4 | CL7 |  | 14 | 0.1 | 1000 | 152 | DI | Liquid-Solid | V-H | 90 | 1e-06 | 25000 | 1.5875 | 49.97451 | 1120 | 0.0026487 | 0.09625 | 42 | 0.0375 | 0.9090909 | 968.6853 | 0.01614157 | 1 | 0.00198097 | 0.001584776 | 0.002377164 | karimi Thesis - TABLE a4
38 | DI | Liquid-Solid | V-H | 75 | 8 | 36 | 12.7 | SS316 | 1.517 | 7990 | 0 | 0 | 0 | 14 | 1 | 1000 | 1000 | 0.1 | 300 | 1100 | 0.01035556 | 1 | 0.002914069 | karimi Thesis - TABLE a4 | CL18 |  | 14 | 0.1 | 1000 | 153 | DI | Liquid-Solid | V-H | 75 | 1e-06 | 25000 | 1.5875 | 49.97451 | 1120 | 0.0026487 | 0.09625 | 42 | 0.0375 | 0.9090909 | 968.6853 | 0.01035556 | 1 | 0.002914069 | 0.002331256 | 0.003496883 | karimi Thesis - TABLE a4
39 | DI | Liquid-Solid | V-H | 45 | 8 | 36 | 12.7 | SS316 | 1.517 | 7990 | 0 | 0 | 0 | 14 | 1 | 1000 | 1000 | 0.1 | 300 | 1100 | 0.00794578 | 1 | 0.003584826 | karimi Thesis - TABLE a4 | CL19 |  | 14 | 0.1 | 1000 | 154 | DI | Liquid-Solid | V-H | 45 | 1e-06 | 25000 | 1.5875 | 49.97451 | 1120 | 0.0026487 | 0.09625 | 42 | 0.0375 | 0.9090909 | 968.6853 | 0.00794578 | 1 | 0.003584826 | 0.002867861 | 0.004301791 | karimi Thesis - TABLE a4
40 | DI | Liquid-Solid | V-H | 90 | 8 | 36 | 12.7 | SS316 | 1.517 | 7990 | 0 | 0 | 0 | 14 | 1 | 1000 | 1000 | 0.1 | 600 | 1100 | 0.01048207 | 1 | 0.00134755 | karimi Thesis - TABLE a5 | L1 |  | 14 | 0.1 | 1000 | 155 | DI | Liquid-Solid | V-H | 90 | 1e-06 | 25000 | 1.5875 | 49.97451 | 1120 | 0.0211896 | 0.385 | 84 | 0.075 | 0.9090909 | 968.6853 | 0.01048207 | 1 | 0.00134755 | 0.00107804 | 0.00161706 | karimi Thesis - TABLE a5
41 | DI | Liquid-Solid | V-H | 90 | 8 | 36 | 12.7 | SS316 | 1.517 | 7990 | 0 | 0 | 0 | 14 | 1 | 1000 | 1000 | 0.1 | 600 | 1100 | 0.01098777 | 1 | 0.001226445 | karimi Thesis - TABLE a5 | L2 |  | 14 | 0.1 | 1000 | 156 | DI | Liquid-Solid | V-H | 90 | 1e-06 | 25000 | 1.5875 | 49.97451 | 1120 | 0.0211896 | 0.385 | 84 | 0.075 | 0.9090909 | 968.6853 | 0.01098777 | 1 | 0.001226445 | 0.0009811564 | 0.001471735 | karimi Thesis - TABLE a5
42 | DI | Liquid-Solid | V-H | 90 | 8 | 36 | 12.7 | SS316 | 1.517 | 7990 | 0 | 0 | 0 | 14 | 1 | 1000 | 1000 | 0.1 | 600 | 1100 | 0.009975848 | 1 | 0.002562662 | karimi Thesis - TABLE a5 | CL20 |  | 14 | 0.1 | 1000 | 157 | DI | Liquid-Solid | V-H | 90 | 1e-06 | 25000 | 1.5875 | 49.97451 | 1120 | 0.0211896 | 0.385 | 84 | 0.075 | 0.9090909 | 968.6853 | 0.009975848 | 1 | 0.002562662 | 0.002050129 | 0.003075194 | karimi Thesis - TABLE a5
43 | DI | Liquid-Solid | V-H | 90 | 8 | 36 | 12.7 | SS316 | 1.517 | 7990 | 0 | 0 | 0 | 14 | 55 | 1000 | 1000 | 5.5 | 25 | 1100 | 0.01614157 | 1 | 9.021923e-06 | karimi Thesis - TABLE a6 | HV1 |  | 14 | 5.5 | 1000 | 158 | DI | Liquid-Solid | V-H | 90 | 1e-06 | 25000 | 1.5875 | 49.97451 | 20.36364 | 5.067149e-10 | 1.215278e-05 | 0.06363636 | 0.003125 | 0.9090909 | 968.6853 | 0.01614157 | 1 | 9.021923e-06 | 7.217538e-06 | 1.082631e-05 | karimi Thesis - TABLE a6
44 | DI | Liquid-Solid | V-H | 90 | 8 | 36 | 12.7 | SS316 | 1.517 | 7990 | 0 | 0 | 0 | 14 | 55 | 1000 | 1000 | 5.5 | 25 | 1100 | 0.0219839 | 1 | 1.228789e-05 | karimi Thesis - TABLE a6 | HV2 |  | 14 | 5.5 | 1000 | 159 | DI | Liquid-Solid | V-H | 90 | 1e-06 | 25000 | 1.5875 | 49.97451 | 20.36364 | 5.067149e-10 | 1.215278e-05 | 0.06363636 | 0.003125 | 0.9090909 | 968.6853 | 0.0219839 | 1 | 1.228789e-05 | 9.830308e-06 | 1.474546e-05 | karimi Thesis - TABLE a6
45 | DI | Liquid-Solid | V-H | 45 | 8 | 36 | 12.7 | SS316 | 1.517 | 7990 | 0 | 0 | 0 | 14 | 55 | 1000 | 1000 | 5.5 | 25 | 1100 | 0.02037489 | 1 | 9.11641e-06 | karimi Thesis - TABLE a6 | HV3 |  | 14 | 5.5 | 1000 | 160 | DI | Liquid-Solid | V-H | 45 | 1e-06 | 25000 | 1.5875 | 49.97451 | 20.36364 | 5.067149e-10 | 1.215278e-05 | 0.06363636 | 0.003125 | 0.9090909 | 968.6853 | 0.02037489 | 1 | 9.11641e-06 | 7.293128e-06 | 1.093969e-05 | karimi Thesis - TABLE a6
46 | DI | Liquid-Solid | V-H | 45 | 8 | 36 | 12.7 | SS316 | 1.517 | 7990 | 0 | 0 | 0 | 14 | 55 | 1000 | 1000 | 5.5 | 25 | 1100 | 0.02272474 | 1 | 1.083464e-05 | karimi Thesis - TABLE a6 | HV4 |  | 14 | 5.5 | 1000 | 161 | DI | Liquid-Solid | V-H | 45 | 1e-06 | 25000 | 1.5875 | 49.97451 | 20.36364 | 5.067149e-10 | 1.215278e-05 | 0.06363636 | 0.003125 | 0.9090909 | 968.6853 | 0.02272474 | 1 | 1.083464e-05 | 8.667711e-06 | 1.300157e-05 | karimi Thesis - TABLE a6
1 | DI | Liquid-Solid | V-H | 90 | 7 | 70 | 5 | SS316 | 1.517 | 7990 | 0 | 0 | 0 | 5 | 1 | 1000 | 1000 | 0.1 | 250 | 2206 | 0.004512635 | 1 | 0.0003758788 | https://www.sciencedirect.com/science/article/pii/S0043164809003986 |  |  | 5 | 0.1 | 1000 | 162 | DI | Liquid-Solid | V-H | 90 | 1e-06 | 25000 | 0.7142857 | 19.08036 | 350 | 0.01848571875 | 0.0547123 | 12.5 | 0.03571429 | 0.4533092 | 7594.493 | 0.004512635 | 1 | 0.0003758788 | 0.000300703 | 0.0004510545 | https://www.sciencedirect.com/science/article/pii/S0043164809003986
2 | DI | Liquid-Solid | V-H | 90 | 7 | 70 | 5 | SS316 | 1.517 | 7990 | 0 | 0 | 0 | 7.5 | 1 | 1000 | 1000 | 0.1 | 250 | 2206 | 0.004512635 | 1 | 0.001626143 | https://www.sciencedirect.com/science/article/pii/S0043164809003986 |  |  | 7.5 | 0.1 | 1000 | 163 | DI | Liquid-Solid | V-H | 90 | 1e-06 | 25000 | 0.7142857 | 28.62053 | 525 | 0.01848571875 | 0.08206845 | 18.75 | 0.03571429 | 0.4533092 | 3375.33 | 0.004512635 | 1 | 0.001626143 | 0.001300915 | 0.001951372 | https://www.sciencedirect.com/science/article/pii/S0043164809003986
3 | DI | Liquid-Solid | V-H | 90 | 7 | 70 | 5 | SS316 | 1.517 | 7990 | 0 | 0 | 0 | 10 | 1 | 1000 | 1000 | 0.1 | 250 | 2206 | 0.004512635 | 1 | 0.002157864 | https://www.sciencedirect.com/science/article/pii/S0043164809003986 |  |  | 10 | 0.1 | 1000 | 164 | DI | Liquid-Solid | V-H | 90 | 1e-06 | 25000 | 0.7142857 | 38.16071 | 700 | 0.01848571875 | 0.1094246 | 25 | 0.03571429 | 0.4533092 | 1898.623 | 0.004512635 | 1 | 0.002157864 | 0.001726291 | 0.002589436 | https://www.sciencedirect.com/science/article/pii/S0043164809003986
4 | DI | Liquid-Solid | V-H | 75 | 7 | 70 | 5 | SS316 | 1.517 | 7990 | 0 | 0 | 0 | 5 | 1 | 1000 | 1000 | 0.1 | 250 | 2206 | 0.004512635 | 1 | 0.001131357 | https://www.sciencedirect.com/science/article/pii/S0043164809003986 |  |  | 5 | 0.1 | 1000 | 165 | DI | Liquid-Solid | V-H | 75 | 1e-06 | 25000 | 0.7142857 | 19.08036 | 350 | 0.01848571875 | 0.0547123 | 12.5 | 0.03571429 | 0.4533092 | 7594.493 | 0.004512635 | 1 | 0.001131357 | 0.0009050852 | 0.001357628 | https://www.sciencedirect.com/science/article/pii/S0043164809003986
5 | DI | Liquid-Solid | V-H | 45 | 7 | 70 | 5 | SS316 | 1.517 | 7990 | 0 | 0 | 0 | 5 | 1 | 1000 | 1000 | 0.1 | 250 | 2206 | 0.004512635 | 1 | 0.0007217911 | https://www.sciencedirect.com/science/article/pii/S0043164809003986 |  |  | 5 | 0.1 | 1000 | 166 | DI | Liquid-Solid | V-H | 45 | 1e-06 | 25000 | 0.7142857 | 19.08036 | 350 | 0.01848571875 | 0.0547123 | 12.5 | 0.03571429 | 0.4533092 | 7594.493 | 0.004512635 | 1 | 0.0007217911 | 0.0005774329 | 0.0008661494 | https://www.sciencedirect.com/science/article/pii/S0043164809003986
Note on AM3: r/D for elbows assumed to be zero, 1e-6 to aid data distribution plot

## Elbow_2Phase
| 1 |  | 2 | 3 | 4 | 5 |  |  | 6 |  | 7 | [8 empty] | 8 | [13 empty] | 1 | 2 | 3 | 4 | 5 | 6 | 7 | 8 | 9 | 10 | 11 | 12 | 13 | 14 | 15 | 16 | 17 | 18 | 19 | 20
Test No | Geometry | Phase | Orientation | Angle | Pipe diameter (mm) | r/D | Pipe Length (m) | Pipe material | Pipe Hardness (GPa) | Pipe Material Density (kg/m3) | Gas Velocity (m/s) | Gas Viscosity | Gas Density (kg/m3) | Liquid pipe diameter (mm) | Liquid Velocity (m/s) | Liquid Viscosity (cp) | Liquid Density (kg/m3) | Rho_mix | mu_mix | Particle Size (micron) | Particle Density (kg/m3) | Sand Feed rate (kg/s) | Sand Vol Fraction (W/W) | Sand Vol Fraction (V/V) | Shape Factor | Erosion Ratio (mm/kg) | Reference_1 | Reference_2 | Reference_3 | Fluid Velocity (m/s) | Fluid Viscosity (cp) | Fluid Density (kg/m3) | Count | Geometry | Phase | Orientation | Angle | r/D | L/D | H/D | Froude_No | Fluid_Reynolds | Archimedes_No | Stokes_No | Particle_Reynolds | Diameter_Ratio | Density_Ratio | Hardness | Volume_Fraction | Particle_Sharpness | Erosio_ Ratio(mm/kg) | -20% | +20% | Reference
1 | Elbow | Gas-solid | H-V | 90 | 50.8 | 1.5 | 17.0688 | ASTM 234 | 1.922 | 7850 | 222 | 1.8e-05 | 1.225 | 0 | 0 | 0 | 0 | 1.225 | 1.8e-05 | 550 | 2650 | 0.3021 | 0 | 0.0002532938 | 1 | 0.232 | Bourgoyne (1989) |  | https://www.bsee.gov/sites/bsee.gov/files/tap-technical-assessment-program//008bv.pdf | 222 | 1.8e-05 | 1.225 | 1 | Elbow | Gas-solid | H-V | 90 | 1.5 | 336 | 1e-06 | 314.4754 | 767503.3 | 16345.31 | 10812.24 | 8309.583 | 0.01082677 | 0.0004622642 | 4.967956 | 0.0002532938 | 1 | 0.232 | 0.1856 | 0.2784 | Bourgoyne (1989)
2 | Elbow | Gas-solid | H-V | 90 | 50.8 | 1.5 | 17.0688 | ASTM 234 | 1.922 | 7850 | 205 | 1.8e-05 | 1.225 | 0 | 0 | 0 | 0 | 1.225 | 1.8e-05 | 550 | 2650 | 0.3816 | 0 | 0.0003464502 | 1 | 0.209 | Bourgoyne (1989) |  | https://www.bsee.gov/sites/bsee.gov/files/tap-technical-assessment-program//008bv.pdf | 205 | 1.8e-05 | 1.225 | 2 | Elbow | Gas-solid | H-V | 90 | 1.5 | 336 | 1e-06 | 290.3939 | 708730.6 | 16345.31 | 9984.272 | 7673.264 | 0.01082677 | 0.0004622642 | 5.826074 | 0.0003464502 | 1 | 0.209 | 0.1672 | 0.2508 | Bourgoyne (1989)
3 | Elbow | Gas-solid | H-V | 90 | 50.8 | 1.5 | 17.0688 | ASTM 234 | 1.922 | 7850 | 203 | 1.8e-05 | 1.225 | 0 | 0 | 0 | 0 | 1.225 | 1.8e-05 | 550 | 2650 | 0.2968 | 0 | 0.0002721363 | 1 | 0.262 | Bourgoyne (1989) |  | https://www.bsee.gov/sites/bsee.gov/files/tap-technical-assessment-program//008bv.pdf | 203 | 1.8e-05 | 1.225 | 3 | Elbow | Gas-solid | H-V | 90 | 1.5 | 336 | 1e-06 | 287.5608 | 701816.1 | 16345.31 | 9886.864 | 7598.403 | 0.01082677 | 0.0004622642 | 5.941439 | 0.0002721363 | 1 | 0.262 | 0.2096 | 0.3144 | Bourgoyne (1989)
4 | Elbow | Gas-solid | H-V | 90 | 50.8 | 1.5 | 17.0688 | ASTM 234 | 1.922 | 7850 | 178 | 1.8e-05 | 1.225 | 0 | 0 | 0 | 0 | 1.225 | 1.8e-05 | 550 | 2650 | 0.28885 | 0 | 0.0003020355 | 1 | 0.226 | Bourgoyne (1989) |  | https://www.bsee.gov/sites/bsee.gov/files/tap-technical-assessment-program//008bv.pdf | 178 | 1.8e-05 | 1.225 | 4 | Elbow | Gas-solid | H-V | 90 | 1.5 | 336 | 1e-06 | 252.1469 | 615385.6 | 16345.31 | 8669.27 | 6662.639 | 0.01082677 | 0.0004622642 | 7.727584 | 0.0003020355 | 1 | 0.226 | 0.1808 | 0.2712 | Bourgoyne (1989)
5 | Elbow | Gas-solid | H-V | 90 | 50.8 | 1.5 | 17.0688 | ASTM 234 | 1.922 | 7850 | 177 | 1.8e-05 | 1.225 | 0 | 0 | 0 | 0 | 1.225 | 1.8e-05 | 550 | 2650 | 0.2915 | 0 | 0.0003065272 | 1 | 0.238 | Bourgoyne (1989) |  | https://www.bsee.gov/sites/bsee.gov/files/tap-technical-assessment-program//008bv.pdf | 177 | 1.8e-05 | 1.225 | 5 | Elbow | Gas-solid | H-V | 90 | 1.5 | 336 | 1e-06 | 250.7303 | 611928.3 | 16345.31 | 8620.566 | 6625.208 | 0.01082677 | 0.0004622642 | 7.815148 | 0.0003065272 | 1 | 0.238 | 0.1904 | 0.2856 | Bourgoyne (1989)
6 | Elbow | Gas-solid | H-V | 90 | 50.8 | 1.5 | 17.0688 | ASTM 234 | 1.922 | 7850 | 177 | 1.8e-05 | 1.225 | 0 | 0 | 0 | 0 | 1.225 | 1.8e-05 | 550 | 2650 | 0.3498 | 0 | 0.00036781 | 1 | 0.253 | Bourgoyne (1989) |  | https://www.bsee.gov/sites/bsee.gov/files/tap-technical-assessment-program//008bv.pdf | 177 | 1.8e-05 | 1.225 | 6 | Elbow | Gas-solid | H-V | 90 | 1.5 | 336 | 1e-06 | 250.7303 | 611928.3 | 16345.31 | 8620.566 | 6625.208 | 0.01082677 | 0.0004622642 | 7.815148 | 0.00036781 | 1 | 0.253 | 0.2024 | 0.3036 | Bourgoyne (1989)
7 | Elbow | Gas-solid | H-V | 90 | 50.8 | 1.5 | 17.0688 | ASTM 234 | 1.922 | 7850 | 169 | 1.8e-05 | 1.225 | 0 | 0 | 0 | 0 | 1.225 | 1.8e-05 | 550 | 2650 | 0.25016 | 0 | 0.0002755169 | 1 | 0.191 | Bourgoyne (1989) |  | https://www.bsee.gov/sites/bsee.gov/files/tap-technical-assessment-program//008bv.pdf | 169 | 1.8e-05 | 1.225 | 7 | Elbow | Gas-solid | H-V | 90 | 1.5 | 336 | 1e-06 | 239.3979 | 584270.6 | 16345.31 | 8230.936 | 6325.764 | 0.01082677 | 0.0004622642 | 8.572556 | 0.0002755169 | 1 | 0.191 | 0.1528 | 0.2292 | Bourgoyne (1989)
8 | Elbow | Gas-solid | H-V | 90 | 50.8 | 1.5 | 17.0688 | ASTM 234 | 1.922 | 7850 | 167 | 1.8e-05 | 1.225 | 0 | 0 | 0 | 0 | 1.225 | 1.8e-05 | 550 | 2650 | 0.20458 | 0 | 0.0002280261 | 1 | 0.183 | Bourgoyne (1989) |  | https://www.bsee.gov/sites/bsee.gov/files/tap-technical-assessment-program//008bv.pdf | 167 | 1.8e-05 | 1.225 | 8 | Elbow | Gas-solid | H-V | 90 | 1.5 | 336 | 1e-06 | 236.5648 | 577356.1 | 16345.31 | 8133.529 | 6250.903 | 0.01082677 | 0.0004622642 | 8.779116 | 0.0002280261 | 1 | 0.183 | 0.1464 | 0.2196 | Bourgoyne (1989)
9 | Elbow | Gas-solid | H-V | 90 | 50.8 | 1.5 | 17.0688 | ASTM 234 | 1.922 | 7850 | 111 | 1.8e-05 | 1.225 | 0 | 0 | 0 | 0 | 1.225 | 1.8e-05 | 550 | 2650 | 0.38425 | 0 | 0.000644092 | 1 | 0.0581 | Bourgoyne (1989) |  | https://www.bsee.gov/sites/bsee.gov/files/tap-technical-assessment-program//008bv.pdf | 111 | 1.8e-05 | 1.225 | 9 | Elbow | Gas-solid | H-V | 90 | 1.5 | 336 | 1e-06 | 157.2377 | 383751.7 | 16345.31 | 5406.118 | 4154.792 | 0.01082677 | 0.0004622642 | 19.87183 | 0.000644092 | 1 | 0.0581 | 0.04648 | 0.06972 | Bourgoyne (1989)
10 | Elbow | Gas-solid | H-V | 90 | 50.8 | 1.5 | 17.0688 | ASTM 234 | 1.922 | 7850 | 109 | 1.8e-05 | 1.225 | 0 | 0 | 0 | 0 | 1.225 | 1.8e-05 | 550 | 2650 | 0.039485 | 0 | 6.743932e-05 | 1 | 0.0611 | Bourgoyne (1989) |  | https://www.bsee.gov/sites/bsee.gov/files/tap-technical-assessment-program//008bv.pdf | 109 | 1.8e-05 | 1.225 | 10 | Elbow | Gas-solid | H-V | 90 | 1.5 | 336 | 1e-06 | 154.4046 | 376837.2 | 16345.31 | 5308.71 | 4079.931 | 0.01082677 | 0.0004622642 | 20.60776 | 6.743932e-05 | 1 | 0.0611 | 0.04888 | 0.07332 | Bourgoyne (1989)
11 | Elbow | Gas-solid | H-V | 90 | 50.8 | 1.5 | 17.0688 | ASTM 234 | 1.922 | 7850 | 108 | 1.8e-05 | 1.225 | 0 | 0 | 0 | 0 | 1.225 | 1.8e-05 | 550 | 2650 | 0.096195 | 0 | 0.0001658034 | 1 | 0.0712 | Bourgoyne (1989) |  | https://www.bsee.gov/sites/bsee.gov/files/tap-technical-assessment-program//008bv.pdf | 108 | 1.8e-05 | 1.225 | 11 | Elbow | Gas-solid | H-V | 90 | 1.5 | 336 | 1e-06 | 152.988 | 373380 | 16345.31 | 5260.007 | 4042.5 | 0.01082677 | 0.0004622642 | 20.99115 | 0.0001658034 | 1 | 0.0712 | 0.05696 | 0.08544 | Bourgoyne (1989)
12 | Elbow | Gas-solid | H-V | 90 | 50.8 | 1.5 | 17.0688 | ASTM 234 | 1.922 | 7850 | 108 | 1.8e-05 | 1.225 | 0 | 0 | 0 | 0 | 1.225 | 1.8e-05 | 550 | 2650 | 0.20776 | 0 | 0.0003580301 | 1 | 0.0551 | Bourgoyne (1989) |  | https://www.bsee.gov/sites/bsee.gov/files/tap-technical-assessment-program//008bv.pdf | 108 | 1.8e-05 | 1.225 | 12 | Elbow | Gas-solid | H-V | 90 | 1.5 | 336 | 1e-06 | 152.988 | 373380 | 16345.31 | 5260.007 | 4042.5 | 0.01082677 | 0.0004622642 | 20.99115 | 0.0003580301 | 1 | 0.0551 | 0.04408 | 0.06612 | Bourgoyne (1989)
13 | Elbow | Gas-solid | H-V | 90 | 50.8 | 1.5 | 17.0688 | ASTM 234 | 1.922 | 7850 | 108 | 1.8e-05 | 1.225 | 0 | 0 | 0 | 0 | 1.225 | 1.8e-05 | 550 | 2650 | 0.17119 | 0 | 0.000295028 | 1 | 0.0807 | Bourgoyne (1989) |  | https://www.bsee.gov/sites/bsee.gov/files/tap-technical-assessment-program//008bv.pdf | 108 | 1.8e-05 | 1.225 | 13 | Elbow | Gas-solid | H-V | 90 | 1.5 | 336 | 1e-06 | 152.988 | 373380 | 16345.31 | 5260.007 | 4042.5 | 0.01082677 | 0.0004622642 | 20.99115 | 0.000295028 | 1 | 0.0807 | 0.06456 | 0.09684 | Bourgoyne (1989)
14 | Elbow | Gas-solid | H-V | 90 | 50.8 | 1.5 | 17.0688 | ASTM 234 | 1.922 | 7850 | 108 | 1.8e-05 | 1.225 | 0 | 0 | 0 | 0 | 1.225 | 1.8e-05 | 550 | 2650 | 0.050085 | 0 | 8.633428e-05 | 1 | 0.066 | Bourgoyne (1989) |  | https://www.bsee.gov/sites/bsee.gov/files/tap-technical-assessment-program//008bv.pdf | 108 | 1.8e-05 | 1.225 | 14 | Elbow | Gas-solid | H-V | 90 | 1.5 | 336 | 1e-06 | 152.988 | 373380 | 16345.31 | 5260.007 | 4042.5 | 0.01082677 | 0.0004622642 | 20.99115 | 8.633428e-05 | 1 | 0.066 | 0.0528 | 0.0792 | Bourgoyne (1989)
15 | Elbow | Gas-solid | H-V | 90 | 50.8 | 1.5 | 17.0688 | ASTM 234 | 1.922 | 7850 | 107 | 1.8e-05 | 1.225 | 0 | 0 | 0 | 0 | 1.225 | 1.8e-05 | 550 | 2650 | 0.3233 | 0 | 0.0005622306 | 1 | 0.0482 | Bourgoyne (1989) |  | https://www.bsee.gov/sites/bsee.gov/files/tap-technical-assessment-program//008bv.pdf | 107 | 1.8e-05 | 1.225 | 15 | Elbow | Gas-solid | H-V | 90 | 1.5 | 336 | 1e-06 | 151.5715 | 369922.8 | 16345.31 | 5211.303 | 4005.069 | 0.01082677 | 0.0004622642 | 21.38534 | 0.0005622306 | 1 | 0.0482 | 0.03856 | 0.05784 | Bourgoyne (1989)
16 | Elbow | Gas-solid | H-V | 90 | 50.8 | 1.5 | 17.0688 | ASTM 234 | 1.922 | 7850 | 107 | 1.8e-05 | 1.225 | 0 | 0 | 0 | 0 | 1.225 | 1.8e-05 | 550 | 2650 | 0.60155 | 0 | 0.001045612 | 1 | 0.0593 | Bourgoyne (1989) |  | https://www.bsee.gov/sites/bsee.gov/files/tap-technical-assessment-program//008bv.pdf | 107 | 1.8e-05 | 1.225 | 16 | Elbow | Gas-solid | H-V | 90 | 1.5 | 336 | 1e-06 | 151.5715 | 369922.8 | 16345.31 | 5211.303 | 4005.069 | 0.01082677 | 0.0004622642 | 21.38534 | 0.001045612 | 1 | 0.0593 | 0.04744 | 0.07116 | Bourgoyne (1989)
17 | Elbow | Gas-solid | H-V | 90 | 50.8 | 1.5 | 17.0688 | ASTM 234 | 1.922 | 7850 | 106 | 1.8e-05 | 1.225 | 0 | 0 | 0 | 0 | 1.225 | 1.8e-05 | 550 | 2650 | 0.636 | 0 | 0.001115843 | 1 | 0.0513 | Bourgoyne (1989) |  | https://www.bsee.gov/sites/bsee.gov/files/tap-technical-assessment-program//008bv.pdf | 106 | 1.8e-05 | 1.225 | 17 | Elbow | Gas-solid | H-V | 90 | 1.5 | 336 | 1e-06 | 150.1549 | 366465.6 | 16345.31 | 5162.599 | 3967.639 | 0.01082677 | 0.0004622642 | 21.79074 | 0.001115843 | 1 | 0.0513 | 0.04104 | 0.06156 | Bourgoyne (1989)
18 | Elbow | Gas-solid | H-V | 90 | 50.8 | 1.5 | 17.0688 | ASTM 234 | 1.922 | 7850 | 104 | 1.8e-05 | 1.225 | 0 | 0 | 0 | 0 | 1.225 | 1.8e-05 | 550 | 2650 | 0.15317 | 0 | 0.000274131 | 1 | 0.0646 | Bourgoyne (1989) |  | https://www.bsee.gov/sites/bsee.gov/files/tap-technical-assessment-program//008bv.pdf | 104 | 1.8e-05 | 1.225 | 18 | Elbow | Gas-solid | H-V | 90 | 1.5 | 336 | 1e-06 | 147.3218 | 359551.1 | 16345.31 | 5065.192 | 3892.778 | 0.01082677 | 0.0004622642 | 22.6369 | 0.000274131 | 1 | 0.0646 | 0.05168 | 0.07752 | Bourgoyne (1989)
19 | Elbow | Gas-solid | H-V | 90 | 50.8 | 1.5 | 17.0688 | ASTM 234 | 1.922 | 7850 | 103 | 1.8e-05 | 1.225 | 0 | 0 | 0 | 0 | 1.225 | 1.8e-05 | 550 | 2650 | 0.14098 | 0 | 0.0002547689 | 1 | 0.0376 | Bourgoyne (1989) |  | https://www.bsee.gov/sites/bsee.gov/files/tap-technical-assessment-program//008bv.pdf | 103 | 1.8e-05 | 1.225 | 19 | Elbow | Gas-solid | H-V | 90 | 1.5 | 336 | 1e-06 | 145.9052 | 356093.9 | 16345.31 | 5016.488 | 3855.347 | 0.01082677 | 0.0004622642 | 23.07859 | 0.0002547689 | 1 | 0.0376 | 0.03008 | 0.04512 | Bourgoyne (1989)
20 | Elbow | Gas-solid | H-V | 90 | 50.8 | 1.5 | 17.0688 | ASTM 234 | 1.922 | 7850 | 103 | 1.8e-05 | 1.225 | 0 | 0 | 0 | 0 | 1.225 | 1.8e-05 | 550 | 2650 | 0.7473 | 0 | 0.001348989 | 1 | 0.0397 | Bourgoyne (1989) |  | https://www.bsee.gov/sites/bsee.gov/files/tap-technical-assessment-program//008bv.pdf | 103 | 1.8e-05 | 1.225 | 20 | Elbow | Gas-solid | H-V | 90 | 1.5 | 336 | 1e-06 | 145.9052 | 356093.9 | 16345.31 | 5016.488 | 3855.347 | 0.01082677 | 0.0004622642 | 23.07859 | 0.001348989 | 1 | 0.0397 | 0.03176 | 0.04764 | Bourgoyne (1989)
21 | Elbow | Gas-solid | H-V | 90 | 50.8 | 1.5 | 17.0688 | ASTM 234 | 1.922 | 7850 | 98 | 1.8e-05 | 1.225 | 0 | 0 | 0 | 0 | 1.225 | 1.8e-05 | 550 | 2650 | 0.11978 | 0 | 0.0002275078 | 1 | 0.0354 | Bourgoyne (1989) |  | https://www.bsee.gov/sites/bsee.gov/files/tap-technical-assessment-program//008bv.pdf | 98 | 1.8e-05 | 1.225 | 21 | Elbow | Gas-solid | H-V | 90 | 1.5 | 336 | 1e-06 | 138.8225 | 338807.8 | 16345.31 | 4772.969 | 3668.194 | 0.01082677 | 0.0004622642 | 25.49362 | 0.0002275078 | 1 | 0.0354 | 0.02832 | 0.04248 | Bourgoyne (1989)
22 | Elbow | Gas-solid | H-V | 90 | 50.8 | 1.5 | 17.0688 | ASTM 234 | 1.922 | 7850 | 98 | 1.8e-05 | 1.225 | 0 | 0 | 0 | 0 | 1.225 | 1.8e-05 | 550 | 2650 | 0.13939 | 0 | 0.0002647448 | 1 | 0.0355 | Bourgoyne (1989) |  | https://www.bsee.gov/sites/bsee.gov/files/tap-technical-assessment-program//008bv.pdf | 98 | 1.8e-05 | 1.225 | 22 | Elbow | Gas-solid | H-V | 90 | 1.5 | 336 | 1e-06 | 138.8225 | 338807.8 | 16345.31 | 4772.969 | 3668.194 | 0.01082677 | 0.0004622642 | 25.49362 | 0.0002647448 | 1 | 0.0355 | 0.0284 | 0.0426 | Bourgoyne (1989)
23 | Elbow | Gas-solid | H-V | 90 | 50.8 | 1.5 | 17.0688 | ASTM 234 | 1.922 | 7850 | 93 | 1.8e-05 | 1.225 | 0 | 0 | 0 | 0 | 1.225 | 1.8e-05 | 550 | 2650 | 0.130645 | 0 | 0.0002614768 | 1 | 0.0282 | Bourgoyne (1989) |  | https://www.bsee.gov/sites/bsee.gov/files/tap-technical-assessment-program//008bv.pdf | 93 | 1.8e-05 | 1.225 | 23 | Elbow | Gas-solid | H-V | 90 | 1.5 | 336 | 1e-06 | 131.7397 | 321521.7 | 16345.31 | 4529.45 | 3481.042 | 0.01082677 | 0.0004622642 | 28.30856 | 0.0002614768 | 1 | 0.0282 | 0.02256 | 0.03384 | Bourgoyne (1989)
24 | Elbow | Gas-solid | H-V | 90 | 50.8 | 1.5 | 17.0688 | ASTM 234 | 1.922 | 7850 | 72 | 1.8e-05 | 1.225 | 0 | 0 | 0 | 0 | 1.225 | 1.8e-05 | 550 | 2650 | 0.11819 | 0 | 0.0003055289 | 1 | 0.014 | Bourgoyne (1989) |  | https://www.bsee.gov/sites/bsee.gov/files/tap-technical-assessment-program//008bv.pdf | 72 | 1.8e-05 | 1.225 | 24 | Elbow | Gas-solid | H-V | 90 | 1.5 | 336 | 1e-06 | 101.992 | 248920 | 16345.31 | 3506.671 | 2695 | 0.01082677 | 0.0004622642 | 47.23009 | 0.0003055289 | 1 | 0.014 | 0.0112 | 0.0168 | Bourgoyne (1989)
25 | Elbow | Gas-solid | H-V | 90 | 50.8 | 1.5 | 17.0688 | ASTM 234 | 1.922 | 7850 | 47 | 1.8e-05 | 1.225 | 0 | 0 | 0 | 0 | 1.225 | 1.8e-05 | 550 | 2650 | 0.067575 | 0 | 0.000267614 | 1 | 0.00492 | Bourgoyne (1989) |  | https://www.bsee.gov/sites/bsee.gov/files/tap-technical-assessment-program//008bv.pdf | 47 | 1.8e-05 | 1.225 | 25 | Elbow | Gas-solid | H-V | 90 | 1.5 | 336 | 1e-06 | 66.57812 | 162489.4 | 16345.31 | 2289.077 | 1759.236 | 0.01082677 | 0.0004622642 | 110.8378 | 0.000267614 | 1 | 0.00492 | 0.003936 | 0.005904 | Bourgoyne (1989)
26 | Elbow | Gas-solid | H-V | 90 | 50.8 | 1.5 | 17.0688 | ASTM 234 | 1.922 | 7850 | 32 | 1.8e-05 | 1.225 | 0 | 0 | 0 | 0 | 1.225 | 1.8e-05 | 550 | 2650 | 0.04611 | 0 | 0.0002682041 | 1 | 0.00812 | Bourgoyne (1989) |  | https://www.bsee.gov/sites/bsee.gov/files/tap-technical-assessment-program//008bv.pdf | 32 | 1.8e-05 | 1.225 | 26 | Elbow | Gas-solid | H-V | 90 | 1.5 | 336 | 1e-06 | 45.32978 | 110631.1 | 16345.31 | 1558.52 | 1197.778 | 0.01082677 | 0.0004622642 | 239.1023 | 0.0002682041 | 1 | 0.00812 | 0.006496 | 0.009744 | Bourgoyne (1989)
27 | Elbow | Gas-solid | H-H | 90 | 76.2 | 1.5 | 18 | SS-316 | 1.5177 | 7990 | 18.3 | 1.8e-05 | 1.225 | 0 | 0 | 0 | 0 | 1.225 | 1.8e-05 | 150 | 2650 | 0.000455 | 0 | 2.057376e-06 | 1 | 0.000476 | Kesana (2013) | Page 124 | https://www.proquest.com/docview/1439439434/fulltextPDF/193DA742FB1647BDPQ/1?accountid=16260&sourcetype=Dissertations%20&%20Theses | 18.3 | 1.8e-05 | 1.225 | 27 | Elbow | Gas-solid | H-H | 90 | 1.5 | 236.2205 | 1e-06 | 21.16602 | 94900.75 | 331.5728 | 44.19565 | 186.8125 | 0.001968504 | 0.0004622642 | 567.201 | 2.057376e-06 | 1 | 0.000476 | 0.0003808 | 0.0005712 | Kesana (2013)
28 | Elbow | Gas-solid | H-H | 90 | 76.2 | 1.5 | 18 | SS-316 | 1.5177 | 7990 | 28.9 | 1.8e-05 | 1.225 | 0 | 0 | 0 | 0 | 1.225 | 1.8e-05 | 150 | 2650 | 0.00116 | 0 | 3.321337e-06 | 1 | 0.000683 | Kesana (2013) | Page 124 | https://www.proquest.com/docview/1439439434/fulltextPDF/193DA742FB1647BDPQ/1?accountid=16260&sourcetype=Dissertations%20&%20Theses | 28.9 | 1.8e-05 | 1.225 | 28 | Elbow | Gas-solid | H-H | 90 | 1.5 | 236.2205 | 1e-06 | 33.42611 | 149870.6 | 331.5728 | 69.79531 | 295.0208 | 0.001968504 | 0.0004622642 | 227.4278 | 3.321337e-06 | 1 | 0.000683 | 0.0005464 | 0.0008196 | Kesana (2013)
29 | Elbow | Gas-solid | H-H | 90 | 76.2 | 1.5 | 18 | SS-316 | 1.5177 | 7990 | 32.9 | 1.8e-05 | 1.225 | 0 | 0 | 0 | 0 | 1.225 | 1.8e-05 | 150 | 2650 | 0.00115 | 0 | 2.892378e-06 | 1 | 0.0012 | Kesana (2013) | Page 124 | https://www.proquest.com/docview/1439439434/fulltextPDF/193DA742FB1647BDPQ/1?accountid=16260&sourcetype=Dissertations%20&%20Theses | 32.9 | 1.8e-05 | 1.225 | 29 | Elbow | Gas-solid | H-H | 90 | 1.5 | 236.2205 | 1e-06 | 38.05256 | 170613.9 | 331.5728 | 79.45556 | 335.8542 | 0.001968504 | 0.0004622642 | 175.488 | 2.892378e-06 | 1 | 0.0012 | 0.00096 | 0.00144 | Kesana (2013)
30 | Elbow | Gas-solid | H-H | 90 | 76.2 | 1.5 | 18 | SS-316 | 1.5177 | 7990 | 33.5 | 1.8e-05 | 1.225 | 0 | 0 | 0 | 0 | 1.225 | 1.8e-05 | 150 | 2650 | 0.001133333 | 0 | 2.799406e-06 | 1 | 0.00176 | Kesana (2013) | Page 124 | https://www.proquest.com/docview/1439439434/fulltextPDF/193DA742FB1647BDPQ/1?accountid=16260&sourcetype=Dissertations%20&%20Theses | 33.5 | 1.8e-05 | 1.225 | 30 | Elbow | Gas-solid | H-H | 90 | 1.5 | 236.2205 | 1e-06 | 38.74653 | 173725.4 | 331.5728 | 80.9046 | 341.9792 | 0.001968504 | 0.0004622642 | 169.2581 | 2.799406e-06 | 1 | 0.00176 | 0.001408 | 0.002112 | Kesana (2013)
31 | Elbow | Gas-solid | V-H | 90 | 76.2 | 1.5 | 18 | SS-316 | 1.5177 | 7990 | 27 | 1.8e-05 | 1.225 | 0 | 0 | 0 | 0 | 1.225 | 1.8e-05 | 300 | 2650 | 0.002962963 | 0 | 9.080564e-06 | 1 | 0.00139 | Vieira (2016) | Page 303 | Vieira Thesis | 27 | 1.8e-05 | 1.225 | 31 | Elbow | Gas-solid | V-H | 90 | 1.5 | 236.2205 | 1e-06 | 31.22855 | 140017.5 | 2652.583 | 260.8268 | 551.25 | 0.003937008 | 0.0004622642 | 260.5623 | 9.080564e-06 | 1 | 0.00139 | 0.001112 | 0.001668 | Vieira (2016)
32 | Elbow | Gas-solid | V-H | 90 | 76.2 | 1.5 | 18 | SS-316 | 1.5177 | 7990 | 23 | 1.8e-05 | 1.225 | 0 | 0 | 0 | 0 | 1.225 | 1.8e-05 | 300 | 2650 | 0.002627315 | 0 | 9.452234e-06 | 1 | 0.000971 | Vieira (2016) | Page 303 |  | 23 | 1.8e-05 | 1.225 | 32 | Elbow | Gas-solid | V-H | 90 | 1.5 | 236.2205 | 1e-06 | 26.6021 | 119274.2 | 2652.583 | 222.1858 | 469.5833 | 0.003937008 | 0.0004622642 | 359.0736 | 9.452234e-06 | 1 | 0.000971 | 0.0007768 | 0.0011652 | Vieira (2016)
33 | Elbow | Gas-solid | V-H | 90 | 76.2 | 1.5 | 18 | SS-316 | 1.5177 | 7990 | 15 | 1.8e-05 | 1.225 | 0 | 0 | 0 | 0 | 1.225 | 1.8e-05 | 300 | 2650 | 0.005231481 | 0 | 2.88586e-05 | 1 | 0.000355 | Vieira (2016) | Page 303 |  | 15 | 1.8e-05 | 1.225 | 33 | Elbow | Gas-solid | V-H | 90 | 1.5 | 236.2205 | 1e-06 | 17.34919 | 77787.5 | 2652.583 | 144.9038 | 306.25 | 0.003937008 | 0.0004622642 | 844.2219 | 2.88586e-05 | 1 | 0.000355 | 0.000284 | 0.000426 | Vieira (2016)
34 | Elbow | Gas-solid | V-H | 90 | 76.2 | 1.5 | 18 | SS-316 | 1.5177 | 7990 | 15 | 1.8e-05 | 1.225 | 0 | 0 | 0 | 0 | 1.225 | 1.8e-05 | 300 | 2650 | 0.00119213 | 0 | 6.576331e-06 | 1 | 0.000393 | Vieira (2016) | Page 303 |  | 15 | 1.8e-05 | 1.225 | 34 | Elbow | Gas-solid | V-H | 90 | 1.5 | 236.2205 | 1e-06 | 17.34919 | 77787.5 | 2652.583 | 144.9038 | 306.25 | 0.003937008 | 0.0004622642 | 844.2219 | 6.576331e-06 | 1 | 0.000393 | 0.0003144 | 0.0004716 | Vieira (2016)
35 | Elbow | Gas-solid | V-H | 90 | 76.2 | 1.5 | 18 | SS-316 | 1.5177 | 7990 | 15 | 1.8e-05 | 1.225 | 0 | 0 | 0 | 0 | 1.225 | 1.8e-05 | 300 | 2650 | 0.002222222 | 0 | 1.225872e-05 | 1 | 0.000276 | Vieira (2016) | Page 303 |  | 15 | 1.8e-05 | 1.225 | 35 | Elbow | Gas-solid | V-H | 90 | 1.5 | 236.2205 | 1e-06 | 17.34919 | 77787.5 | 2652.583 | 144.9038 | 306.25 | 0.003937008 | 0.0004622642 | 844.2219 | 1.225872e-05 | 1 | 0.000276 | 0.0002208 | 0.0003312 | Vieira (2016)
36 | Elbow | Gas-solid | V-H | 90 | 76.2 | 1.5 | 18 | SS-316 | 1.5177 | 7990 | 15 | 1.8e-05 | 1.225 | 0 | 0 | 0 | 0 | 1.225 | 1.8e-05 | 300 | 2650 | 0.001782407 | 0 | 9.832541e-06 | 1 | 0.000394 | Vieira (2016) | Page 303 |  | 15 | 1.8e-05 | 1.225 | 36 | Elbow | Gas-solid | V-H | 90 | 1.5 | 236.2205 | 1e-06 | 17.34919 | 77787.5 | 2652.583 | 144.9038 | 306.25 | 0.003937008 | 0.0004622642 | 844.2219 | 9.832541e-06 | 1 | 0.000394 | 0.0003152 | 0.0004728 | Vieira (2016)
37 | Elbow | Gas-solid | V-H | 90 | 76.2 | 1.5 | 18 | SS-316 | 1.5177 | 7990 | 11 | 1.8e-05 | 1.225 | 0 | 0 | 0 | 0 | 1.225 | 1.8e-05 | 300 | 2650 | 0.003333333 | 0 | 2.507434e-05 | 1 | 0.000161 | Vieira (2016) | Page 303 |  | 11 | 1.8e-05 | 1.225 | 37 | Elbow | Gas-solid | V-H | 90 | 1.5 | 236.2205 | 1e-06 | 12.72274 | 57044.17 | 2652.583 | 106.2628 | 224.5833 | 0.003937008 | 0.0004622642 | 1569.834 | 2.507434e-05 | 1 | 0.000161 | 0.0001288 | 0.0001932 | Vieira (2016)
38 | Elbow | Gas-solid | V-H | 90 | 76.2 | 1.5 | 18 | SS-316 | 1.5177 | 7990 | 27 | 1.8e-05 | 1.225 | 0 | 0 | 0 | 0 | 1.225 | 1.8e-05 | 150 | 2650 | 0.002384259 | 0 | 7.307029e-06 | 1 | 0.000719 | Vieira (2016) | Page 303 |  | 27 | 1.8e-05 | 1.225 | 38 | Elbow | Gas-solid | V-H | 90 | 1.5 | 236.2205 | 1e-06 | 31.22855 | 140017.5 | 331.5728 | 65.20669 | 275.625 | 0.001968504 | 0.0004622642 | 260.5623 | 7.307029e-06 | 1 | 0.000719 | 0.0005752 | 0.0008628 | Vieira (2016)
39 | Elbow | Gas-solid | V-H | 90 | 76.2 | 1.5 | 18 | SS-316 | 1.5177 | 7990 | 23 | 1.8e-05 | 1.225 | 0 | 0 | 0 | 0 | 1.225 | 1.8e-05 | 150 | 2650 | 0.002974537 | 0 | 1.070141e-05 | 1 | 0.000386 | Vieira (2016) | Page 303 |  | 23 | 1.8e-05 | 1.225 | 39 | Elbow | Gas-solid | V-H | 90 | 1.5 | 236.2205 | 1e-06 | 26.6021 | 119274.2 | 331.5728 | 55.54644 | 234.7917 | 0.001968504 | 0.0004622642 | 359.0736 | 1.070141e-05 | 1 | 0.000386 | 0.0003088 | 0.0004632 | Vieira (2016)
40 | Elbow | Gas-solid | V-H | 90 | 76.2 | 1.5 | 18 | SS-316 | 1.5177 | 7990 | 15 | 1.8e-05 | 1.225 | 0 | 0 | 0 | 0 | 1.225 | 1.8e-05 | 150 | 2650 | 0.002743056 | 0 | 1.513182e-05 | 1 | 0.000153 | Vieira (2016) | Page 303 |  | 15 | 1.8e-05 | 1.225 | 40 | Elbow | Gas-solid | V-H | 90 | 1.5 | 236.2205 | 1e-06 | 17.34919 | 77787.5 | 331.5728 | 36.22594 | 153.125 | 0.001968504 | 0.0004622642 | 844.2219 | 1.513182e-05 | 1 | 0.000153 | 0.0001224 | 0.0001836 | Vieira (2016)
41 | Elbow | Gas-solid | V-H | 90 | 76.2 | 1.5 | 18 | SS-316 | 1.5177 | 7990 | 11 | 1.8e-05 | 1.225 | 0 | 0 | 0 | 0 | 1.225 | 1.8e-05 | 150 | 2650 | 0.002939815 | 0 | 2.211424e-05 | 1 | 7.05e-05 | Vieira (2016) | Page 303 |  | 11 | 1.8e-05 | 1.225 | 41 | Elbow | Gas-solid | V-H | 90 | 1.5 | 236.2205 | 1e-06 | 12.72274 | 57044.17 | 331.5728 | 26.56569 | 112.2917 | 0.001968504 | 0.0004622642 | 1569.834 | 2.211424e-05 | 1 | 7.05e-05 | 5.64e-05 | 8.46e-05 | Vieira (2016)
42 | Elbow | Gas-solid | V-H | 90 | 76.2 | 1.5 | 18 | Inconel 625 | 2.274 | 8200 | 27 | 1.8e-05 | 1.225 | 0 | 0 | 0 | 0 | 1.225 | 1.8e-05 | 300 | 2650 | 0.005324074 | 0 | 1.631652e-05 | 1 | 0.00085 | Viera (2014) | Page 305 |  | 27 | 1.8e-05 | 1.225 | 42 | Elbow | Gas-solid | V-H | 90 | 1.5 | 236.2205 | 1e-06 | 31.22855 | 140017.5 | 2652.583 | 260.8268 | 551.25 | 0.003937008 | 0.0004622642 | 380.4075 | 1.631652e-05 | 1 | 0.00085 | 0.00068 | 0.00102 | Viera (2014)
43 | Elbow | Gas-solid | V-H | 90 | 76.2 | 1.5 | 18 | Inconel 625 | 2.274 | 8200 | 23 | 1.8e-05 | 1.225 | 0 | 0 | 0 | 0 | 1.225 | 1.8e-05 | 300 | 2650 | 0.002523148 | 0 | 9.077479e-06 | 1 | 0.000576 | Viera (2014) | Page 305 |  | 23 | 1.8e-05 | 1.225 | 43 | Elbow | Gas-solid | V-H | 90 | 1.5 | 236.2205 | 1e-06 | 26.6021 | 119274.2 | 2652.583 | 222.1858 | 469.5833 | 0.003937008 | 0.0004622642 | 524.2289 | 9.077479e-06 | 1 | 0.000576 | 0.0004608 | 0.0006912 | Viera (2014)
44 | Elbow | Gas-solid | V-H | 90 | 76.2 | 1.5 | 18 | Inconel 625 | 2.274 | 8200 | 15 | 1.8e-05 | 1.225 | 0 | 0 | 0 | 0 | 1.225 | 1.8e-05 | 300 | 2650 | 0.004409722 | 0 | 2.432561e-05 | 1 | 0.000227 | Viera (2014) | Page 305 |  | 15 | 1.8e-05 | 1.225 | 44 | Elbow | Gas-solid | V-H | 90 | 1.5 | 236.2205 | 1e-06 | 17.34919 | 77787.5 | 2652.583 | 144.9038 | 306.25 | 0.003937008 | 0.0004622642 | 1232.52 | 2.432561e-05 | 1 | 0.000227 | 0.0001816 | 0.0002724 | Viera (2014)
45 | Elbow | Gas-solid | V-H | 90 | 76.2 | 1.5 | 18 | Inconel 625 | 2.274 | 8200 | 11 | 1.8e-05 | 1.225 | 0 | 0 | 0 | 0 | 1.225 | 1.8e-05 | 300 | 2650 | 0.003715278 | 0 | 2.794736e-05 | 1 | 6.79e-05 | Viera (2014) | Page 305 |  | 11 | 1.8e-05 | 1.225 | 45 | Elbow | Gas-solid | V-H | 90 | 1.5 | 236.2205 | 1e-06 | 12.72274 | 57044.17 | 2652.583 | 106.2628 | 224.5833 | 0.003937008 | 0.0004622642 | 2291.877 | 2.794736e-05 | 1 | 6.79e-05 | 5.432e-05 | 8.148e-05 | Viera (2014)
46 | Elbow | Gas-solid | V-H | 90 | 76.2 | 1.5 | 18 | Inconel 625 | 2.274 | 8200 | 27 | 1.8e-05 | 1.225 | 0 | 0 | 0 | 0 | 1.225 | 1.8e-05 | 150 | 2650 | 0.003518519 | 0 | 1.078315e-05 | 1 | 0.000327 | Viera (2014) | Page 305 |  | 27 | 1.8e-05 | 1.225 | 46 | Elbow | Gas-solid | V-H | 90 | 1.5 | 236.2205 | 1e-06 | 31.22855 | 140017.5 | 331.5728 | 65.20669 | 275.625 | 0.001968504 | 0.0004622642 | 380.4075 | 1.078315e-05 | 1 | 0.000327 | 0.0002616 | 0.0003924 | Viera (2014)
47 | Elbow | Gas-solid | V-H | 90 | 76.2 | 1.5 | 18 | Inconel 625 | 2.274 | 8200 | 23 | 1.8e-05 | 1.225 | 0 | 0 | 0 | 0 | 1.225 | 1.8e-05 | 150 | 2650 | 0.003472222 | 0 | 1.24919e-05 | 1 | 0.000192 | Viera (2014) | Page 305 |  | 23 | 1.8e-05 | 1.225 | 47 | Elbow | Gas-solid | V-H | 90 | 1.5 | 236.2205 | 1e-06 | 26.6021 | 119274.2 | 331.5728 | 55.54644 | 234.7917 | 0.001968504 | 0.0004622642 | 524.2289 | 1.24919e-05 | 1 | 0.000192 | 0.0001536 | 0.0002304 | Viera (2014)
48 | Elbow | Gas-solid | V-H | 90 | 76.2 | 1.5 | 18 | Inconel 625 | 2.274 | 8200 | 15 | 1.8e-05 | 1.225 | 0 | 0 | 0 | 0 | 1.225 | 1.8e-05 | 150 | 2650 | 0.00224537 | 0 | 1.238642e-05 | 1 | 8.21e-05 | Viera (2014) | Page 305 |  | 15 | 1.8e-05 | 1.225 | 48 | Elbow | Gas-solid | V-H | 90 | 1.5 | 236.2205 | 1e-06 | 17.34919 | 77787.5 | 331.5728 | 36.22594 | 153.125 | 0.001968504 | 0.0004622642 | 1232.52 | 1.238642e-05 | 1 | 8.21e-05 | 6.568e-05 | 9.852e-05 | Viera (2014)
49 | Elbow | Gas-solid | H-H | 90 | 76.2 | 1.5 | 18 | Inconel 625 | 2.274 | 8200 | 27 | 1.8e-05 | 1.225 | 0 | 0 | 0 | 0 | 1.225 | 1.8e-05 | 300 | 2650 | 0.00337963 | 0 | 1.03575e-05 | 1 | 0.00067 | Vieira (2014) | Page 305 |  | 27 | 1.8e-05 | 1.225 | 49 | Elbow | Gas-solid | H-H | 90 | 1.5 | 236.2205 | 1e-06 | 31.22855 | 140017.5 | 2652.583 | 260.8268 | 551.25 | 0.003937008 | 0.0004622642 | 380.4075 | 1.03575e-05 | 1 | 0.00067 | 0.000536 | 0.000804 | Vieira (2014)
50 | Elbow | Gas-solid | H-H | 90 | 76.2 | 1.5 | 18 | Inconel 625 | 2.274 | 8200 | 15 | 1.8e-05 | 1.225 | 0 | 0 | 0 | 0 | 1.225 | 1.8e-05 | 300 | 2650 | 0.001898148 | 0 | 1.047101e-05 | 1 | 0.00034 | Vieira (2014) | Page 305 |  | 15 | 1.8e-05 | 1.225 | 50 | Elbow | Gas-solid | H-H | 90 | 1.5 | 236.2205 | 1e-06 | 17.34919 | 77787.5 | 2652.583 | 144.9038 | 306.25 | 0.003937008 | 0.0004622642 | 1232.52 | 1.047101e-05 | 1 | 0.00034 | 0.000272 | 0.000408 | Vieira (2014)
51 | Elbow | Gas-solid | V-H | 90 | 101.6 | 1.5 | 18 | Inconel 625 | 2.274 | 8200 | 15 | 1.8e-05 | 1.225 | 0 | 0 | 0 | 0 | 1.225 | 1.8e-05 | 150 | 2650 | 0.0005555556 | 0 | 1.723901e-06 | 1 | 4.93e-05 | Fan (2010) | Vieira thesis page 309 | Vieira Thesis | 15 | 1.8e-05 | 1.225 | 51 | Elbow | Gas-solid | V-H | 90 | 1.5 | 177.1654 | 1e-06 | 15.02484 | 103716.7 | 331.5728 | 27.16946 | 153.125 | 0.001476378 | 0.0004622642 | 1232.52 | 1.723901e-06 | 1 | 4.93e-05 | 3.944e-05 | 5.916e-05 | Fan (2010)
52 | Elbow | Gas-solid | V-H | 90 | 101.6 | 1.5 | 18 | Inconel 625 | 2.274 | 8200 | 15 | 1.8e-05 | 1.225 | 0 | 0 | 0 | 0 | 1.225 | 1.8e-05 | 150 | 2650 | 0.0005555556 | 0 | 1.723901e-06 | 1 | 5.36e-05 | Fan (2010) | Vieira thesis page 309 | Vieira Thesis | 15 | 1.8e-05 | 1.225 | 52 | Elbow | Gas-solid | V-H | 90 | 1.5 | 177.1654 | 1e-06 | 15.02484 | 103716.7 | 331.5728 | 27.16946 | 153.125 | 0.001476378 | 0.0004622642 | 1232.52 | 1.723901e-06 | 1 | 5.36e-05 | 4.288e-05 | 6.432e-05 | Fan (2010)
53 | Elbow | Gas-solid | V-H | 90 | 101.6 | 1.5 | 18 | Inconel 625 | 2.274 | 8200 | 15 | 1.8e-05 | 1.225 | 0 | 0 | 0 | 0 | 1.225 | 1.8e-05 | 300 | 2650 | 0.0004166667 | 0 | 1.292926e-06 | 1 | 0.000232 | Fan (2010) | Vieira thesis page 309 | Vieira Thesis | 15 | 1.8e-05 | 1.225 | 53 | Elbow | Gas-solid | V-H | 90 | 1.5 | 177.1654 | 1e-06 | 15.02484 | 103716.7 | 2652.583 | 108.6778 | 306.25 | 0.002952756 | 0.0004622642 | 1232.52 | 1.292926e-06 | 1 | 0.000232 | 0.0001856 | 0.0002784 | Fan (2010)
54 | Elbow | Gas-solid | V-H | 90 | 101.6 | 1.5 | 18 | Inconel 625 | 2.274 | 8200 | 23 | 1.8e-05 | 1.225 | 0 | 0 | 0 | 0 | 1.225 | 1.8e-05 | 300 | 2650 | 0.0004050926 | 0 | 8.197906e-07 | 1 | 0.000546 | Fan (2010) | Vieira thesis page 309 | Vieira Thesis | 23 | 1.8e-05 | 1.225 | 54 | Elbow | Gas-solid | V-H | 90 | 1.5 | 177.1654 | 1e-06 | 23.03809 | 159032.2 | 2652.583 | 166.6393 | 469.5833 | 0.002952756 | 0.0004622642 | 524.2289 | 8.197906e-07 | 1 | 0.000546 | 0.0004368 | 0.0006552 | Fan (2010)
55 | Elbow | Gas-solid | H-H | 90 | 101.6 | 1.5 | 18 | Inconel 625 | 2.274 | 8200 | 15 | 1.8e-05 | 1.225 | 0 | 0 | 0 | 0 | 1.225 | 1.8e-05 | 150 | 2650 | 0.000625 | 0 | 1.939388e-06 | 1 | 0.000143 | Fan (2010) | Vieira thesis page 310 | Vieira Thesis | 15 | 1.8e-05 | 1.225 | 55 | Elbow | Gas-solid | H-H | 90 | 1.5 | 177.1654 | 1e-06 | 15.02484 | 103716.7 | 331.5728 | 27.16946 | 153.125 | 0.001476378 | 0.0004622642 | 1232.52 | 1.939388e-06 | 1 | 0.000143 | 0.0001144 | 0.0001716 | Fan (2010)
56 | Elbow | Gas-solid | H-H | 90 | 101.6 | 1.5 | 18 | Inconel 625 | 2.274 | 8200 | 23 | 1.8e-05 | 1.225 | 0 | 0 | 0 | 0 | 1.225 | 1.8e-05 | 150 | 2650 | 0.0006018519 | 0 | 1.217974e-06 | 1 | 0.000226 | Fan (2010) | Vieira thesis page 310 | Vieira Thesis | 23 | 1.8e-05 | 1.225 | 56 | Elbow | Gas-solid | H-H | 90 | 1.5 | 177.1654 | 1e-06 | 23.03809 | 159032.2 | 331.5728 | 41.65983 | 234.7917 | 0.001476378 | 0.0004622642 | 524.2289 | 1.217974e-06 | 1 | 0.000226 | 0.0001808 | 0.0002712 | Fan (2010)
57 | Elbow | Gas-solid | H-H | 90 | 101.6 | 1.5 | 18 | Inconel 625 | 2.274 | 8200 | 15 | 1.8e-05 | 1.225 | 0 | 0 | 0 | 0 | 1.225 | 1.8e-05 | 300 | 2650 | 0.0005092593 | 0 | 1.580243e-06 | 1 | 0.000263 | Fan (2010) | Vieira thesis page 310 | Vieira Thesis | 15 | 1.8e-05 | 1.225 | 57 | Elbow | Gas-solid | H-H | 90 | 1.5 | 177.1654 | 1e-06 | 15.02484 | 103716.7 | 2652.583 | 108.6778 | 306.25 | 0.002952756 | 0.0004622642 | 1232.52 | 1.580243e-06 | 1 | 0.000263 | 0.0002104 | 0.0003156 | Fan (2010)
58 | Elbow | Gas-solid | H-H | 90 | 101.6 | 1.5 | 18 | Inconel 625 | 2.274 | 8200 | 23 | 1.8e-05 | 1.225 | 0 | 0 | 0 | 0 | 1.225 | 1.8e-05 | 300 | 2650 | 0.0005555556 | 0 | 1.124284e-06 | 1 | 0.000334 | Fan (2010) | Vieira thesis page 310 | Vieira Thesis | 23 | 1.8e-05 | 1.225 | 58 | Elbow | Gas-solid | H-H | 90 | 1.5 | 177.1654 | 1e-06 | 23.03809 | 159032.2 | 2652.583 | 166.6393 | 469.5833 | 0.002952756 | 0.0004622642 | 524.2289 | 1.124284e-06 | 1 | 0.000334 | 0.0002672 | 0.0004008 | Fan (2010)
59 | Elbow | Gas-solid | V-H | 90 | 101.6 | 1.5 | 18 | SS-316 | 1.5177 | 7850 | 15 | 1.8e-05 | 1.225 | 0 | 0 | 0 | 0 | 1.225 | 1.8e-05 | 300 | 2650 | 0.642588 | 0 | 0.00199 | 1 | 0.000259 | Asgharpour 2020 | https://asmedigitalcollection.asme.org/fluidsengineering/article/142/6/061402/1073715/Experimental-Investigation-of-Solid-Particle |  | 15 | 1.8e-05 | 1.225 | 59 | Elbow | Gas-solid | V-H | 90 | 1.5 | 177.1654 | 1e-06 | 15.02484 | 103716.7 | 2652.583 | 108.6778 | 306.25 | 0.002952756 | 0.0004622642 | 859.2781 | 0.00199 | 1 | 0.000259 | 0.0002072 | 0.0003108 | Asgharpour 2020
60 | Elbow | Gas-solid | V-H | 90 | 101.6 | 1.5 | 18 | SS-316 | 1.5177 | 7850 | 23 | 1.8e-05 | 1.225 | 0 | 0 | 0 | 0 | 1.225 | 1.8e-05 | 300 | 2650 | 0.4070131 | 0 | 0.000823 | 1 | 0.00077 | Asgharpour 2020 | https://asmedigitalcollection.asme.org/fluidsengineering/article/142/6/061402/1073715/Experimental-Investigation-of-Solid-Particle |  | 23 | 1.8e-05 | 1.225 | 60 | Elbow | Gas-solid | V-H | 90 | 1.5 | 177.1654 | 1e-06 | 23.03809 | 159032.2 | 2652.583 | 166.6393 | 469.5833 | 0.002952756 | 0.0004622642 | 365.4775 | 0.000823 | 1 | 0.00077 | 0.000616 | 0.000924 | Asgharpour 2020
61 | Elbow | Gas-solid | V-H | 90 | 101.6 | 1.5 | 18 | SS-316 | 1.5177 | 7850 | 31 | 1.8e-05 | 1.225 | 0 | 0 | 0 | 0 | 1.225 | 1.8e-05 | 300 | 2650 | 0.191868 | 0 | 0.000288 | 1 | 0.00148 | Asgharpour 2020 | https://asmedigitalcollection.asme.org/fluidsengineering/article/142/6/061402/1073715/Experimental-Investigation-of-Solid-Particle |  | 31 | 1.8e-05 | 1.225 | 61 | Elbow | Gas-solid | V-H | 90 | 1.5 | 177.1654 | 1e-06 | 31.05134 | 214347.8 | 2652.583 | 224.6008 | 632.9167 | 0.002952756 | 0.0004622642 | 201.1837 | 0.000288 | 1 | 0.00148 | 0.001184 | 0.001776 | Asgharpour 2020
62 | Elbow | Gas-solid | V-H | 90 | 101.6 | 1.5 | 18 | SS-316 | 1.5177 | 7850 | 37 | 1.8e-05 | 1.225 | 0 | 0 | 0 | 0 | 1.225 | 1.8e-05 | 300 | 2650 | 0.1725357 | 0 | 0.000217 | 1 | 0.00302 | Asgharpour 2020 | https://asmedigitalcollection.asme.org/fluidsengineering/article/142/6/061402/1073715/Experimental-Investigation-of-Solid-Particle |  | 37 | 1.8e-05 | 1.225 | 62 | Elbow | Gas-solid | V-H | 90 | 1.5 | 177.1654 | 1e-06 | 37.06128 | 255834.4 | 2652.583 | 268.072 | 755.4167 | 0.002952756 | 0.0004622642 | 141.2254 | 0.000217 | 1 | 0.00302 | 0.002416 | 0.003624 | Asgharpour 2020
63 | Elbow | Gas-solid | V-H | 90 | 101.6 | 1.5 | 18 | SS-316 | 1.5177 | 7850 | 15 | 1.8e-05 | 1.225 | 0 | 0 | 0 | 0 | 1.225 | 1.8e-05 | 75 | 2650 | 0.6684743 | 0 | 0.00207 | 1 | 0.000333 | Asgharpour 2020 | https://asmedigitalcollection.asme.org/fluidsengineering/article/142/6/061402/1073715/Experimental-Investigation-of-Solid-Particle |  | 15 | 1.8e-05 | 1.225 | 63 | Elbow | Gas-solid | V-H | 90 | 1.5 | 177.1654 | 1e-06 | 15.02484 | 103716.7 | 41.4466 | 6.792364 | 76.5625 | 0.000738189 | 0.0004622642 | 859.2781 | 0.00207 | 1 | 0.000333 | 0.0002664 | 0.0003996 | Asgharpour 2020
64 | Elbow | Gas-solid | V-H | 90 | 101.6 | 1.5 | 18 | SS-316 | 1.5177 | 7850 | 23 | 1.8e-05 | 1.225 | 0 | 0 | 0 | 0 | 1.225 | 1.8e-05 | 75 | 2650 | 0.6679923 | 0 | 0.00135 | 1 | 0.000295 | Asgharpour 2020 | https://asmedigitalcollection.asme.org/fluidsengineering/article/142/6/061402/1073715/Experimental-Investigation-of-Solid-Particle |  | 23 | 1.8e-05 | 1.225 | 64 | Elbow | Gas-solid | V-H | 90 | 1.5 | 177.1654 | 1e-06 | 23.03809 | 159032.2 | 41.4466 | 10.41496 | 117.3958 | 0.000738189 | 0.0004622642 | 365.4775 | 0.00135 | 1 | 0.000295 | 0.000236 | 0.000354 | Asgharpour 2020
65 | Elbow | Gas-solid | V-H | 90 | 101.6 | 1.5 | 18 | SS-316 | 1.5177 | 7850 | 31 | 1.8e-05 | 1.225 | 0 | 0 | 0 | 0 | 1.225 | 1.8e-05 | 75 | 2650 | 0.3478421 | 0 | 0.000522 | 1 | 0.00114 | Asgharpour 2020 | https://asmedigitalcollection.asme.org/fluidsengineering/article/142/6/061402/1073715/Experimental-Investigation-of-Solid-Particle |  | 31 | 1.8e-05 | 1.225 | 65 | Elbow | Gas-solid | V-H | 90 | 1.5 | 177.1654 | 1e-06 | 31.05134 | 214347.8 | 41.4466 | 14.03755 | 158.2292 | 0.000738189 | 0.0004622642 | 201.1837 | 0.000522 | 1 | 0.00114 | 0.000912 | 0.001368 | Asgharpour 2020
66 | Elbow | Gas-solid | V-H | 90 | 101.6 | 1.5 | 18 | SS-316 | 1.5177 | 7850 | 37 | 1.8e-05 | 1.225 | 0 | 0 | 0 | 0 | 1.225 | 1.8e-05 | 75 | 2650 | 0.09381195 | 0 | 0.000118 | 1 | 0.00283 | Asgharpour 2020 | https://asmedigitalcollection.asme.org/fluidsengineering/article/142/6/061402/1073715/Experimental-Investigation-of-Solid-Particle |  | 37 | 1.8e-05 | 1.225 | 66 | Elbow | Gas-solid | V-H | 90 | 1.5 | 177.1654 | 1e-06 | 37.06128 | 255834.4 | 41.4466 | 16.7545 | 188.8542 | 0.000738189 | 0.0004622642 | 141.2254 | 0.000118 | 1 | 0.00283 | 0.002264 | 0.003396 | Asgharpour 2020
Note on AS3: H/D for elbows assumed to be zero, 1e-6 to aid data distribution plot

## DIElbow_Mix_MLInput
| 1 | 2 | 3 | 4 | 5 | 6 | 7 | 8 | 9 | 10 | 11 | 12 | 13 | 14 | 15 | 16 | 17 | 18 | 19 | 20
Count | Geometry | Phase | Orientation | Angle | r/D | L/D | H/D | Froude_No | Fluid_Reynolds | Archimedes_No | Stokes_No | Particle_Reynolds | Diameter_Ratio | Density_Ratio | Hardness | Volume_Fraction | Particle_Sharpness | Erosion_Ratio(mm/kg) | -20% | +20% | Reference
1 | Elbow | Gas-solid | H-V | 90 | 1.5 | 336 | 1e-06 | 314.4754 | 767503.3 | 16345.31 | 10812.24 | 8309.583 | 0.01082677 | 0.0004622642 | 4.967956 | 0.0002532938 | 1 | 0.232 | 0.1856 | 0.2784 | Bourgoyne (1989)
2 | Elbow | Gas-solid | H-V | 90 | 1.5 | 336 | 1e-06 | 290.3939 | 708730.6 | 16345.31 | 9984.272 | 7673.264 | 0.01082677 | 0.0004622642 | 5.826074 | 0.0003464502 | 1 | 0.209 | 0.1672 | 0.2508 | Bourgoyne (1989)
3 | Elbow | Gas-solid | H-V | 90 | 1.5 | 336 | 1e-06 | 287.5608 | 701816.1 | 16345.31 | 9886.864 | 7598.403 | 0.01082677 | 0.0004622642 | 5.941439 | 0.0002721363 | 1 | 0.262 | 0.2096 | 0.3144 | Bourgoyne (1989)
4 | Elbow | Gas-solid | H-V | 90 | 1.5 | 336 | 1e-06 | 252.1469 | 615385.6 | 16345.31 | 8669.27 | 6662.639 | 0.01082677 | 0.0004622642 | 7.727584 | 0.0003020355 | 1 | 0.226 | 0.1808 | 0.2712 | Bourgoyne (1989)
5 | Elbow | Gas-solid | H-V | 90 | 1.5 | 336 | 1e-06 | 250.7303 | 611928.3 | 16345.31 | 8620.566 | 6625.208 | 0.01082677 | 0.0004622642 | 7.815148 | 0.0003065272 | 1 | 0.238 | 0.1904 | 0.2856 | Bourgoyne (1989)
6 | Elbow | Gas-solid | H-V | 90 | 1.5 | 336 | 1e-06 | 250.7303 | 611928.3 | 16345.31 | 8620.566 | 6625.208 | 0.01082677 | 0.0004622642 | 7.815148 | 0.00036781 | 1 | 0.253 | 0.2024 | 0.3036 | Bourgoyne (1989)
7 | Elbow | Gas-solid | H-V | 90 | 1.5 | 336 | 1e-06 | 239.3979 | 584270.6 | 16345.31 | 8230.936 | 6325.764 | 0.01082677 | 0.0004622642 | 8.572556 | 0.0002755169 | 1 | 0.191 | 0.1528 | 0.2292 | Bourgoyne (1989)
8 | Elbow | Gas-solid | H-V | 90 | 1.5 | 336 | 1e-06 | 236.5648 | 577356.1 | 16345.31 | 8133.529 | 6250.903 | 0.01082677 | 0.0004622642 | 8.779116 | 0.0002280261 | 1 | 0.183 | 0.1464 | 0.2196 | Bourgoyne (1989)
9 | Elbow | Gas-solid | H-V | 90 | 1.5 | 336 | 1e-06 | 157.2377 | 383751.7 | 16345.31 | 5406.118 | 4154.792 | 0.01082677 | 0.0004622642 | 19.87183 | 0.000644092 | 1 | 0.0581 | 0.04648 | 0.06972 | Bourgoyne (1989)
10 | Elbow | Gas-solid | H-V | 90 | 1.5 | 336 | 1e-06 | 154.4046 | 376837.2 | 16345.31 | 5308.71 | 4079.931 | 0.01082677 | 0.0004622642 | 20.60776 | 6.743932e-05 | 1 | 0.0611 | 0.04888 | 0.07332 | Bourgoyne (1989)
11 | Elbow | Gas-solid | H-V | 90 | 1.5 | 336 | 1e-06 | 152.988 | 373380 | 16345.31 | 5260.007 | 4042.5 | 0.01082677 | 0.0004622642 | 20.99115 | 0.0001658034 | 1 | 0.0712 | 0.05696 | 0.08544 | Bourgoyne (1989)
12 | Elbow | Gas-solid | H-V | 90 | 1.5 | 336 | 1e-06 | 152.988 | 373380 | 16345.31 | 5260.007 | 4042.5 | 0.01082677 | 0.0004622642 | 20.99115 | 0.0003580301 | 1 | 0.0551 | 0.04408 | 0.06612 | Bourgoyne (1989)
13 | Elbow | Gas-solid | H-V | 90 | 1.5 | 336 | 1e-06 | 152.988 | 373380 | 16345.31 | 5260.007 | 4042.5 | 0.01082677 | 0.0004622642 | 20.99115 | 0.000295028 | 1 | 0.0807 | 0.06456 | 0.09684 | Bourgoyne (1989)
14 | Elbow | Gas-solid | H-V | 90 | 1.5 | 336 | 1e-06 | 152.988 | 373380 | 16345.31 | 5260.007 | 4042.5 | 0.01082677 | 0.0004622642 | 20.99115 | 8.633428e-05 | 1 | 0.066 | 0.0528 | 0.0792 | Bourgoyne (1989)
15 | Elbow | Gas-solid | H-V | 90 | 1.5 | 336 | 1e-06 | 151.5715 | 369922.8 | 16345.31 | 5211.303 | 4005.069 | 0.01082677 | 0.0004622642 | 21.38534 | 0.0005622306 | 1 | 0.0482 | 0.03856 | 0.05784 | Bourgoyne (1989)
16 | Elbow | Gas-solid | H-V | 90 | 1.5 | 336 | 1e-06 | 151.5715 | 369922.8 | 16345.31 | 5211.303 | 4005.069 | 0.01082677 | 0.0004622642 | 21.38534 | 0.001045612 | 1 | 0.0593 | 0.04744 | 0.07116 | Bourgoyne (1989)
17 | Elbow | Gas-solid | H-V | 90 | 1.5 | 336 | 1e-06 | 150.1549 | 366465.6 | 16345.31 | 5162.599 | 3967.639 | 0.01082677 | 0.0004622642 | 21.79074 | 0.001115843 | 1 | 0.0513 | 0.04104 | 0.06156 | Bourgoyne (1989)
18 | Elbow | Gas-solid | H-V | 90 | 1.5 | 336 | 1e-06 | 147.3218 | 359551.1 | 16345.31 | 5065.192 | 3892.778 | 0.01082677 | 0.0004622642 | 22.6369 | 0.000274131 | 1 | 0.0646 | 0.05168 | 0.07752 | Bourgoyne (1989)
19 | Elbow | Gas-solid | H-V | 90 | 1.5 | 336 | 1e-06 | 145.9052 | 356093.9 | 16345.31 | 5016.488 | 3855.347 | 0.01082677 | 0.0004622642 | 23.07859 | 0.0002547689 | 1 | 0.0376 | 0.03008 | 0.04512 | Bourgoyne (1989)
20 | Elbow | Gas-solid | H-V | 90 | 1.5 | 336 | 1e-06 | 145.9052 | 356093.9 | 16345.31 | 5016.488 | 3855.347 | 0.01082677 | 0.0004622642 | 23.07859 | 0.001348989 | 1 | 0.0397 | 0.03176 | 0.04764 | Bourgoyne (1989)
21 | Elbow | Gas-solid | H-V | 90 | 1.5 | 336 | 1e-06 | 138.8225 | 338807.8 | 16345.31 | 4772.969 | 3668.194 | 0.01082677 | 0.0004622642 | 25.49362 | 0.0002275078 | 1 | 0.0354 | 0.02832 | 0.04248 | Bourgoyne (1989)
22 | Elbow | Gas-solid | H-V | 90 | 1.5 | 336 | 1e-06 | 138.8225 | 338807.8 | 16345.31 | 4772.969 | 3668.194 | 0.01082677 | 0.0004622642 | 25.49362 | 0.0002647448 | 1 | 0.0355 | 0.0284 | 0.0426 | Bourgoyne (1989)
23 | Elbow | Gas-solid | H-V | 90 | 1.5 | 336 | 1e-06 | 131.7397 | 321521.7 | 16345.31 | 4529.45 | 3481.042 | 0.01082677 | 0.0004622642 | 28.30856 | 0.0002614768 | 1 | 0.0282 | 0.02256 | 0.03384 | Bourgoyne (1989)
24 | Elbow | Gas-solid | H-V | 90 | 1.5 | 336 | 1e-06 | 101.992 | 248920 | 16345.31 | 3506.671 | 2695 | 0.01082677 | 0.0004622642 | 47.23009 | 0.0003055289 | 1 | 0.014 | 0.0112 | 0.0168 | Bourgoyne (1989)
25 | Elbow | Gas-solid | H-V | 90 | 1.5 | 336 | 1e-06 | 66.57812 | 162489.4 | 16345.31 | 2289.077 | 1759.236 | 0.01082677 | 0.0004622642 | 110.8378 | 0.000267614 | 1 | 0.00492 | 0.003936 | 0.005904 | Bourgoyne (1989)
26 | Elbow | Gas-solid | H-V | 90 | 1.5 | 336 | 1e-06 | 45.32978 | 110631.1 | 16345.31 | 1558.52 | 1197.778 | 0.01082677 | 0.0004622642 | 239.1023 | 0.0002682041 | 1 | 0.00812 | 0.006496 | 0.009744 | Bourgoyne (1989)
27 | Elbow | Gas-solid | H-H | 90 | 1.5 | 236.2205 | 1e-06 | 21.16602 | 94900.75 | 331.5728 | 44.19565 | 186.8125 | 0.001968504 | 0.0004622642 | 567.201 | 2.057376e-06 | 1 | 0.000476 | 0.0003808 | 0.0005712 | Kesana (2013)
28 | Elbow | Gas-solid | H-H | 90 | 1.5 | 236.2205 | 1e-06 | 33.42611 | 149870.6 | 331.5728 | 69.79531 | 295.0208 | 0.001968504 | 0.0004622642 | 227.4278 | 3.321337e-06 | 1 | 0.000683 | 0.0005464 | 0.0008196 | Kesana (2013)
29 | Elbow | Gas-solid | H-H | 90 | 1.5 | 236.2205 | 1e-06 | 38.05256 | 170613.9 | 331.5728 | 79.45556 | 335.8542 | 0.001968504 | 0.0004622642 | 175.488 | 2.892378e-06 | 1 | 0.0012 | 0.00096 | 0.00144 | Kesana (2013)
30 | Elbow | Gas-solid | H-H | 90 | 1.5 | 236.2205 | 1e-06 | 38.74653 | 173725.4 | 331.5728 | 80.9046 | 341.9792 | 0.001968504 | 0.0004622642 | 169.2581 | 2.799406e-06 | 1 | 0.00176 | 0.001408 | 0.002112 | Kesana (2013)
31 | Elbow | Gas-solid | V-H | 90 | 1.5 | 236.2205 | 1e-06 | 31.22855 | 140017.5 | 2652.583 | 260.8268 | 551.25 | 0.003937008 | 0.0004622642 | 260.5623 | 9.080564e-06 | 1 | 0.00139 | 0.001112 | 0.001668 | Vieira (2016)
32 | Elbow | Gas-solid | V-H | 90 | 1.5 | 236.2205 | 1e-06 | 26.6021 | 119274.2 | 2652.583 | 222.1858 | 469.5833 | 0.003937008 | 0.0004622642 | 359.0736 | 9.452234e-06 | 1 | 0.000971 | 0.0007768 | 0.0011652 | Vieira (2016)
33 | Elbow | Gas-solid | V-H | 90 | 1.5 | 236.2205 | 1e-06 | 17.34919 | 77787.5 | 2652.583 | 144.9038 | 306.25 | 0.003937008 | 0.0004622642 | 844.2219 | 2.88586e-05 | 1 | 0.000355 | 0.000284 | 0.000426 | Vieira (2016)
34 | Elbow | Gas-solid | V-H | 90 | 1.5 | 236.2205 | 1e-06 | 17.34919 | 77787.5 | 2652.583 | 144.9038 | 306.25 | 0.003937008 | 0.0004622642 | 844.2219 | 6.576331e-06 | 1 | 0.000393 | 0.0003144 | 0.0004716 | Vieira (2016)
35 | Elbow | Gas-solid | V-H | 90 | 1.5 | 236.2205 | 1e-06 | 17.34919 | 77787.5 | 2652.583 | 144.9038 | 306.25 | 0.003937008 | 0.0004622642 | 844.2219 | 1.225872e-05 | 1 | 0.000276 | 0.0002208 | 0.0003312 | Vieira (2016)
36 | Elbow | Gas-solid | V-H | 90 | 1.5 | 236.2205 | 1e-06 | 17.34919 | 77787.5 | 2652.583 | 144.9038 | 306.25 | 0.003937008 | 0.0004622642 | 844.2219 | 9.832541e-06 | 1 | 0.000394 | 0.0003152 | 0.0004728 | Vieira (2016)
37 | Elbow | Gas-solid | V-H | 90 | 1.5 | 236.2205 | 1e-06 | 12.72274 | 57044.17 | 2652.583 | 106.2628 | 224.5833 | 0.003937008 | 0.0004622642 | 1569.834 | 2.507434e-05 | 1 | 0.000161 | 0.0001288 | 0.0001932 | Vieira (2016)
38 | Elbow | Gas-solid | V-H | 90 | 1.5 | 236.2205 | 1e-06 | 31.22855 | 140017.5 | 331.5728 | 65.20669 | 275.625 | 0.001968504 | 0.0004622642 | 260.5623 | 7.307029e-06 | 1 | 0.000719 | 0.0005752 | 0.0008628 | Vieira (2016)
39 | Elbow | Gas-solid | V-H | 90 | 1.5 | 236.2205 | 1e-06 | 26.6021 | 119274.2 | 331.5728 | 55.54644 | 234.7917 | 0.001968504 | 0.0004622642 | 359.0736 | 1.070141e-05 | 1 | 0.000386 | 0.0003088 | 0.0004632 | Vieira (2016)
40 | Elbow | Gas-solid | V-H | 90 | 1.5 | 236.2205 | 1e-06 | 17.34919 | 77787.5 | 331.5728 | 36.22594 | 153.125 | 0.001968504 | 0.0004622642 | 844.2219 | 1.513182e-05 | 1 | 0.000153 | 0.0001224 | 0.0001836 | Vieira (2016)
41 | Elbow | Gas-solid | V-H | 90 | 1.5 | 236.2205 | 1e-06 | 12.72274 | 57044.17 | 331.5728 | 26.56569 | 112.2917 | 0.001968504 | 0.0004622642 | 1569.834 | 2.211424e-05 | 1 | 7.05e-05 | 5.64e-05 | 8.46e-05 | Vieira (2016)
42 | Elbow | Gas-solid | V-H | 90 | 1.5 | 236.2205 | 1e-06 | 31.22855 | 140017.5 | 2652.583 | 260.8268 | 551.25 | 0.003937008 | 0.0004622642 | 380.4075 | 1.631652e-05 | 1 | 0.00085 | 0.00068 | 0.00102 | Viera (2014)
43 | Elbow | Gas-solid | V-H | 90 | 1.5 | 236.2205 | 1e-06 | 26.6021 | 119274.2 | 2652.583 | 222.1858 | 469.5833 | 0.003937008 | 0.0004622642 | 524.2289 | 9.077479e-06 | 1 | 0.000576 | 0.0004608 | 0.0006912 | Viera (2014)
44 | Elbow | Gas-solid | V-H | 90 | 1.5 | 236.2205 | 1e-06 | 17.34919 | 77787.5 | 2652.583 | 144.9038 | 306.25 | 0.003937008 | 0.0004622642 | 1232.52 | 2.432561e-05 | 1 | 0.000227 | 0.0001816 | 0.0002724 | Viera (2014)
45 | Elbow | Gas-solid | V-H | 90 | 1.5 | 236.2205 | 1e-06 | 12.72274 | 57044.17 | 2652.583 | 106.2628 | 224.5833 | 0.003937008 | 0.0004622642 | 2291.877 | 2.794736e-05 | 1 | 6.79e-05 | 5.432e-05 | 8.148e-05 | Viera (2014)
46 | Elbow | Gas-solid | V-H | 90 | 1.5 | 236.2205 | 1e-06 | 31.22855 | 140017.5 | 331.5728 | 65.20669 | 275.625 | 0.001968504 | 0.0004622642 | 380.4075 | 1.078315e-05 | 1 | 0.000327 | 0.0002616 | 0.0003924 | Viera (2014)
47 | Elbow | Gas-solid | V-H | 90 | 1.5 | 236.2205 | 1e-06 | 26.6021 | 119274.2 | 331.5728 | 55.54644 | 234.7917 | 0.001968504 | 0.0004622642 | 524.2289 | 1.24919e-05 | 1 | 0.000192 | 0.0001536 | 0.0002304 | Viera (2014)
48 | Elbow | Gas-solid | V-H | 90 | 1.5 | 236.2205 | 1e-06 | 17.34919 | 77787.5 | 331.5728 | 36.22594 | 153.125 | 0.001968504 | 0.0004622642 | 1232.52 | 1.238642e-05 | 1 | 8.21e-05 | 6.568e-05 | 9.852e-05 | Viera (2014)
49 | Elbow | Gas-solid | H-H | 90 | 1.5 | 236.2205 | 1e-06 | 31.22855 | 140017.5 | 2652.583 | 260.8268 | 551.25 | 0.003937008 | 0.0004622642 | 380.4075 | 1.03575e-05 | 1 | 0.00067 | 0.000536 | 0.000804 | Vieira (2014)
50 | Elbow | Gas-solid | H-H | 90 | 1.5 | 236.2205 | 1e-06 | 17.34919 | 77787.5 | 2652.583 | 144.9038 | 306.25 | 0.003937008 | 0.0004622642 | 1232.52 | 1.047101e-05 | 1 | 0.00034 | 0.000272 | 0.000408 | Vieira (2014)
51 | Elbow | Gas-solid | V-H | 90 | 1.5 | 177.1654 | 1e-06 | 15.02484 | 103716.7 | 331.5728 | 27.16946 | 153.125 | 0.001476378 | 0.0004622642 | 1232.52 | 1.723901e-06 | 1 | 4.93e-05 | 3.944e-05 | 5.916e-05 | Fan (2010)
52 | Elbow | Gas-solid | V-H | 90 | 1.5 | 177.1654 | 1e-06 | 15.02484 | 103716.7 | 331.5728 | 27.16946 | 153.125 | 0.001476378 | 0.0004622642 | 1232.52 | 1.723901e-06 | 1 | 5.36e-05 | 4.288e-05 | 6.432e-05 | Fan (2010)
53 | Elbow | Gas-solid | V-H | 90 | 1.5 | 177.1654 | 1e-06 | 15.02484 | 103716.7 | 2652.583 | 108.6778 | 306.25 | 0.002952756 | 0.0004622642 | 1232.52 | 1.292926e-06 | 1 | 0.000232 | 0.0001856 | 0.0002784 | Fan (2010)
54 | Elbow | Gas-solid | V-H | 90 | 1.5 | 177.1654 | 1e-06 | 23.03809 | 159032.2 | 2652.583 | 166.6393 | 469.5833 | 0.002952756 | 0.0004622642 | 524.2289 | 8.197906e-07 | 1 | 0.000546 | 0.0004368 | 0.0006552 | Fan (2010)
55 | Elbow | Gas-solid | H-H | 90 | 1.5 | 177.1654 | 1e-06 | 15.02484 | 103716.7 | 331.5728 | 27.16946 | 153.125 | 0.001476378 | 0.0004622642 | 1232.52 | 1.939388e-06 | 1 | 0.000143 | 0.0001144 | 0.0001716 | Fan (2010)
56 | Elbow | Gas-solid | H-H | 90 | 1.5 | 177.1654 | 1e-06 | 23.03809 | 159032.2 | 331.5728 | 41.65983 | 234.7917 | 0.001476378 | 0.0004622642 | 524.2289 | 1.217974e-06 | 1 | 0.000226 | 0.0001808 | 0.0002712 | Fan (2010)
57 | Elbow | Gas-solid | H-H | 90 | 1.5 | 177.1654 | 1e-06 | 15.02484 | 103716.7 | 2652.583 | 108.6778 | 306.25 | 0.002952756 | 0.0004622642 | 1232.52 | 1.580243e-06 | 1 | 0.000263 | 0.0002104 | 0.0003156 | Fan (2010)
58 | Elbow | Gas-solid | H-H | 90 | 1.5 | 177.1654 | 1e-06 | 23.03809 | 159032.2 | 2652.583 | 166.6393 | 469.5833 | 0.002952756 | 0.0004622642 | 524.2289 | 1.124284e-06 | 1 | 0.000334 | 0.0002672 | 0.0004008 | Fan (2010)
59 | Elbow | Gas-solid | V-H | 90 | 1.5 | 177.1654 | 1e-06 | 15.02484 | 103716.7 | 2652.583 | 108.6778 | 306.25 | 0.002952756 | 0.0004622642 | 859.2781 | 0.00199 | 1 | 0.000259 | 0.0002072 | 0.0003108 | Asgharpour 2020
60 | Elbow | Gas-solid | V-H | 90 | 1.5 | 177.1654 | 1e-06 | 23.03809 | 159032.2 | 2652.583 | 166.6393 | 469.5833 | 0.002952756 | 0.0004622642 | 365.4775 | 0.000823 | 1 | 0.00077 | 0.000616 | 0.000924 | Asgharpour 2020
61 | Elbow | Gas-solid | V-H | 90 | 1.5 | 177.1654 | 1e-06 | 31.05134 | 214347.8 | 2652.583 | 224.6008 | 632.9167 | 0.002952756 | 0.0004622642 | 201.1837 | 0.000288 | 1 | 0.00148 | 0.001184 | 0.001776 | Asgharpour 2020
62 | Elbow | Gas-solid | V-H | 90 | 1.5 | 177.1654 | 1e-06 | 37.06128 | 255834.4 | 2652.583 | 268.072 | 755.4167 | 0.002952756 | 0.0004622642 | 141.2254 | 0.000217 | 1 | 0.00302 | 0.002416 | 0.003624 | Asgharpour 2020
63 | Elbow | Gas-solid | V-H | 90 | 1.5 | 177.1654 | 1e-06 | 15.02484 | 103716.7 | 41.4466 | 6.792364 | 76.5625 | 0.000738189 | 0.0004622642 | 859.2781 | 0.00207 | 1 | 0.000333 | 0.0002664 | 0.0003996 | Asgharpour 2020
64 | Elbow | Gas-solid | V-H | 90 | 1.5 | 177.1654 | 1e-06 | 23.03809 | 159032.2 | 41.4466 | 10.41496 | 117.3958 | 0.000738189 | 0.0004622642 | 365.4775 | 0.00135 | 1 | 0.000295 | 0.000236 | 0.000354 | Asgharpour 2020
65 | Elbow | Gas-solid | V-H | 90 | 1.5 | 177.1654 | 1e-06 | 31.05134 | 214347.8 | 41.4466 | 14.03755 | 158.2292 | 0.000738189 | 0.0004622642 | 201.1837 | 0.000522 | 1 | 0.00114 | 0.000912 | 0.001368 | Asgharpour 2020
66 | Elbow | Gas-solid | V-H | 90 | 1.5 | 177.1654 | 1e-06 | 37.06128 | 255834.4 | 41.4466 | 16.7545 | 188.8542 | 0.000738189 | 0.0004622642 | 141.2254 | 0.000118 | 1 | 0.00283 | 0.002264 | 0.003396 | Asgharpour 2020
67 | DI | Gas-solid | H-V | 90 | 1e-06 | 336 | 1.814286 | 116.3902 | 14529.86 | 2652.583 | 3207.341 | 622.7083 | 0.04285714 | 0.0004622642 | 298.1103 | 8.465203e-05 | 1 | 0.00223 | 0.001784 | 0.002676 | Vieira 2017
68 | DI | Gas-solid | H-V | 90 | 1e-06 | 336 | 1.814286 | 116.3902 | 14529.86 | 2652.583 | 3207.341 | 622.7083 | 0.04285714 | 0.0004622642 | 298.1103 | 8.947355e-05 | 1 | 0.00223 | 0.001784 | 0.002676 | Vieira 2017
69 | DI | Gas-solid | H-V | 90 | 1e-06 | 336 | 1.814286 | 116.3902 | 14529.86 | 2652.583 | 3207.341 | 622.7083 | 0.04285714 | 0.0004622642 | 298.1103 | 8.03662e-05 | 1 | 0.00357 | 0.002856 | 0.004284 | Vieira 2017
70 | DI | Gas-solid | H-V | 90 | 1e-06 | 336 | 1.814286 | 116.3902 | 14529.86 | 2652.583 | 3207.341 | 622.7083 | 0.04285714 | 0.0004622642 | 298.1103 | 8.03662e-05 | 1 | 0.00268 | 0.002144 | 0.003216 | Vieira 2017
71 | DI | Gas-solid | H-V | 90 | 1e-06 | 336 | 1.814286 | 116.3902 | 14529.86 | 2652.583 | 3207.341 | 622.7083 | 0.04285714 | 0.0004622642 | 298.1103 | 8.250912e-05 | 1 | 0.00257 | 0.002056 | 0.003084 | Vieira 2017
72 | DI | Gas-solid | H-V | 90 | 1e-06 | 336 | 1.814286 | 116.3902 | 14529.86 | 2652.583 | 3207.341 | 622.7083 | 0.04285714 | 0.0004622642 | 298.1103 | 8.250912e-05 | 1 | 0.0029 | 0.00232 | 0.00348 | Vieira 2017
73 | DI | Gas-solid | H-V | 90 | 1e-06 | 336 | 1.814286 | 116.3902 | 14529.86 | 2652.583 | 3207.341 | 622.7083 | 0.04285714 | 0.0004622642 | 298.1103 | 8.250912e-05 | 1 | 0.00234 | 0.001872 | 0.002808 | Vieira 2017
74 | DI | Gas-solid | H-V | 90 | 1e-06 | 336 | 1.814286 | 116.3902 | 14529.86 | 2652.583 | 3207.341 | 622.7083 | 0.04285714 | 0.0004622642 | 298.1103 | 8.465203e-05 | 1 | 0.0029 | 0.00232 | 0.00348 | Vieira 2017
75 | DI | Gas-solid | H-V | 90 | 1e-06 | 336 | 1.814286 | 116.3902 | 14529.86 | 2652.583 | 3207.341 | 622.7083 | 0.04285714 | 0.0004622642 | 298.1103 | 8.465203e-05 | 1 | 0.00245 | 0.00196 | 0.00294 | Vieira 2017
76 | DI | Gas-solid | H-V | 90 | 1e-06 | 336 | 1.814286 | 116.3902 | 14529.86 | 2652.583 | 3207.341 | 622.7083 | 0.04285714 | 0.0004622642 | 298.1103 | 8.465203e-05 | 1 | 0.00283 | 0.002264 | 0.003396 | Vieira 2017
77 | DI | Gas-solid | H-V | 90 | 1e-06 | 336 | 1.814286 | 116.3902 | 14529.86 | 331.5728 | 801.8353 | 311.3542 | 0.02142857 | 0.0004622642 | 298.1103 | 0.0001532204 | 1 | 0.000223 | 0.0001784 | 0.0002676 | Vieira 2017
78 | DI | Gas-solid | H-V | 90 | 1e-06 | 336 | 1.814286 | 116.3902 | 14529.86 | 331.5728 | 801.8353 | 311.3542 | 0.02142857 | 0.0004622642 | 298.1103 | 0.0001532204 | 1 | 0.000335 | 0.000268 | 0.000402 | Vieira 2017
79 | DI | Gas-solid | H-V | 90 | 1e-06 | 336 | 1.814286 | 116.3902 | 14529.86 | 331.5728 | 801.8353 | 311.3542 | 0.02142857 | 0.0004622642 | 298.1103 | 0.0001532204 | 1 | 0.000781 | 0.0006248 | 0.0009372 | Vieira 2017
80 | DI | Gas-solid | H-V | 90 | 1e-06 | 336 | 1.814286 | 116.3902 | 14529.86 | 331.5728 | 801.8353 | 311.3542 | 0.02142857 | 0.0004622642 | 298.1103 | 0.0001532204 | 1 | 0.000558 | 0.0004464 | 0.0006696 | Vieira 2017
81 | DI | Gas-solid | H-V | 90 | 1e-06 | 336 | 1.814286 | 116.3902 | 14529.86 | 331.5728 | 801.8353 | 311.3542 | 0.02142857 | 0.0004622642 | 298.1103 | 0.0001532204 | 1 | 0.000736 | 0.0005888 | 0.0008832 | Vieira 2017
82 | DI | Gas-solid | H-V | 90 | 1e-06 | 336 | 1.814286 | 116.3902 | 14529.86 | 331.5728 | 801.8353 | 311.3542 | 0.02142857 | 0.0004622642 | 298.1103 | 0.0001489351 | 1 | 0.000669 | 0.0005352 | 0.0008028 | Vieira 2017
83 | DI | Gas-solid | H-V | 90 | 1e-06 | 336 | 1.814286 | 116.3902 | 14529.86 | 331.5728 | 801.8353 | 311.3542 | 0.02142857 | 0.0004622642 | 298.1103 | 7.8759e-05 | 1 | 0.000469 | 0.0003752 | 0.0005628 | Vieira 2017
84 | DI | Gas-solid | H-V | 90 | 1e-06 | 336 | 1.814286 | 116.3902 | 14529.86 | 331.5728 | 801.8353 | 311.3542 | 0.02142857 | 0.0004622642 | 298.1103 | 0.0001446499 | 1 | 0.00087 | 0.000696 | 0.001044 | Vieira 2017
85 | DI | Gas-solid | H-V | 90 | 1e-06 | 336 | 1.814286 | 116.3902 | 14529.86 | 331.5728 | 801.8353 | 311.3542 | 0.02142857 | 0.0004622642 | 298.1103 | 0.0001500065 | 1 | 0.000622 | 0.0004976 | 0.0007464 | Vieira 2017
86 | DI | Gas-solid | H-V | 90 | 1e-06 | 336 | 1.814286 | 116.3902 | 14529.86 | 331.5728 | 801.8353 | 311.3542 | 0.02142857 | 0.0004622642 | 298.1103 | 0.0001500065 | 1 | 0.000622 | 0.0004976 | 0.0007464 | Vieira 2017
87 | DI | Gas-solid | H-V | 90 | 1e-06 | 336 | 1.814286 | 116.3902 | 14529.86 | 331.5728 | 801.8353 | 311.3542 | 0.02142857 | 0.0004622642 | 298.1103 | 0.0001232229 | 1 | 0.000478 | 0.0003824 | 0.0005736 | Vieira 2017
88 | DI | Liquid-Solid | V-H | 90 | 1e-06 | 336 | 3 | 119.7283 | 1920 | 0.0049663125 | 0.146484375 | 45 | 0.0234375 | 0.4 | 132.0018 | 0.03400309 | 1 | 0.02880918 | 0.02304735 | 0.03457102 | https://www.sciencedirect.com/science/article/pii/S0043164815003749
89 | DI | Liquid-Solid | V-H | 90 | 1e-06 | 336 | 3 | 119.7283 | 1920 | 0.0049663125 | 0.146484375 | 45 | 0.0234375 | 0.4 | 132.0018 | 0.03400309 | 1 | 0.0216184 | 0.01729472 | 0.02594208 | https://www.sciencedirect.com/science/article/pii/S0043164815003749
90 | DI | Liquid-Solid | V-H | 90 | 1e-06 | 336 | 3 | 119.7283 | 1920 | 0.0049663125 | 0.146484375 | 45 | 0.0234375 | 0.4 | 132.0018 | 0.03400309 | 1 | 0.01779836 | 0.01423869 | 0.02135804 | https://www.sciencedirect.com/science/article/pii/S0043164815003749
91 | DI | Liquid-Solid | V-H | 90 | 1e-06 | 336 | 3 | 119.7283 | 1920 | 0.0049663125 | 0.146484375 | 45 | 0.0234375 | 0.4 | 132.0018 | 0.03400309 | 1 | 0.0170986 | 0.01367888 | 0.02051832 | https://www.sciencedirect.com/science/article/pii/S0043164815003749
92 | DI | Liquid-Solid | V-H | 90 | 1e-06 | 336 | 3 | 119.7283 | 1920 | 0.0049663125 | 0.146484375 | 45 | 0.0234375 | 0.4 | 132.0018 | 0.03400309 | 1 | 0.01624349 | 0.01299479 | 0.01949219 | https://www.sciencedirect.com/science/article/pii/S0043164815003749
93 | DI | Liquid-Solid | V-H | 90 | 1e-06 | 336 | 3 | 119.7283 | 1920 | 0.0049663125 | 0.146484375 | 45 | 0.0234375 | 0.4 | 132.0018 | 0.03400309 | 1 | 0.01816438 | 0.01453151 | 0.02179726 | https://www.sciencedirect.com/science/article/pii/S0043164815003749
94 | DI | Liquid-Solid | V-H | 90 | 1e-06 | 336 | 3 | 119.7283 | 1920 | 0.0049663125 | 0.146484375 | 45 | 0.0234375 | 0.4 | 132.0018 | 0.03400309 | 1 | 0.01642543 | 0.01314034 | 0.01971051 | https://www.sciencedirect.com/science/article/pii/S0043164815003749
95 | DI | Liquid-Solid | V-H | 90 | 1e-06 | 336 | 3 | 119.7283 | 1920 | 0.0049663125 | 0.146484375 | 45 | 0.0234375 | 0.4 | 132.0018 | 0.03400309 | 1 | 0.01663146 | 0.01330516 | 0.01995775 | https://www.sciencedirect.com/science/article/pii/S0043164815003749
96 | DI | Liquid-Solid | V-H | 90 | 1e-06 | 336 | 3 | 119.7283 | 1920 | 0.0049663125 | 0.146484375 | 45 | 0.0234375 | 0.4 | 132.0018 | 0.06050357 | 1 | 0.02606959 | 0.02085567 | 0.03128351 | https://www.sciencedirect.com/science/article/pii/S0043164815003749
97 | DI | Liquid-Solid | V-H | 90 | 1e-06 | 336 | 3 | 119.7283 | 1920 | 0.0049663125 | 0.146484375 | 45 | 0.0234375 | 0.4 | 132.0018 | 0.06050357 | 1 | 0.01917165 | 0.01533732 | 0.02300598 | https://www.sciencedirect.com/science/article/pii/S0043164815003749
98 | DI | Liquid-Solid | V-H | 90 | 1e-06 | 336 | 3 | 119.7283 | 1920 | 0.0049663125 | 0.146484375 | 45 | 0.0234375 | 0.4 | 132.0018 | 0.06050357 | 1 | 0.01566882 | 0.01253505 | 0.01880258 | https://www.sciencedirect.com/science/article/pii/S0043164815003749
99 | DI | Liquid-Solid | V-H | 90 | 1e-06 | 336 | 3 | 119.7283 | 1920 | 0.0049663125 | 0.146484375 | 45 | 0.0234375 | 0.4 | 132.0018 | 0.06050357 | 1 | 0.0138279 | 0.01106232 | 0.01659349 | https://www.sciencedirect.com/science/article/pii/S0043164815003749
100 | DI | Liquid-Solid | V-H | 90 | 1e-06 | 336 | 3 | 119.7283 | 1920 | 0.0049663125 | 0.146484375 | 45 | 0.0234375 | 0.4 | 132.0018 | 0.06050357 | 1 | 0.01290451 | 0.01032361 | 0.01548542 | https://www.sciencedirect.com/science/article/pii/S0043164815003749
101 | DI | Liquid-Solid | V-H | 90 | 1e-06 | 336 | 3 | 119.7283 | 1920 | 0.0049663125 | 0.146484375 | 45 | 0.0234375 | 0.4 | 132.0018 | 0.06050357 | 1 | 0.01280209 | 0.01024167 | 0.01536251 | https://www.sciencedirect.com/science/article/pii/S0043164815003749
102 | DI | Liquid-Solid | V-H | 90 | 1e-06 | 336 | 3 | 119.7283 | 1920 | 0.0049663125 | 0.146484375 | 45 | 0.0234375 | 0.4 | 132.0018 | 0.06050357 | 1 | 0.01301333 | 0.01041067 | 0.015616 | https://www.sciencedirect.com/science/article/pii/S0043164815003749
103 | DI | Liquid-Solid | V-H | 90 | 1e-06 | 336 | 3 | 119.7283 | 1920 | 0.0049663125 | 0.146484375 | 45 | 0.0234375 | 0.4 | 132.0018 | 0.06050357 | 1 | 0.01326072 | 0.01060858 | 0.01591286 | https://www.sciencedirect.com/science/article/pii/S0043164815003749
104 | DI | Liquid-Solid | V-H | 90 | 1e-06 | 336 | 3 | 119.7283 | 1920 | 0.0049663125 | 0.146484375 | 45 | 0.0234375 | 0.4 | 132.0018 | 0.06050357 | 1 | 0.01365439 | 0.01092351 | 0.01638527 | https://www.sciencedirect.com/science/article/pii/S0043164815003749
105 | DI | Liquid-Solid | V-H | 90 | 1e-06 | 336 | 3 | 119.7283 | 1920 | 0.0049663125 | 0.146484375 | 45 | 0.0234375 | 0.4 | 132.0018 | 0.08223201 | 1 | 0.01732598 | 0.01386078 | 0.02079117 | https://www.sciencedirect.com/science/article/pii/S0043164815003749
106 | DI | Liquid-Solid | V-H | 90 | 1e-06 | 336 | 3 | 119.7283 | 1920 | 0.0049663125 | 0.146484375 | 45 | 0.0234375 | 0.4 | 132.0018 | 0.08223201 | 1 | 0.01308303 | 0.01046643 | 0.01569964 | https://www.sciencedirect.com/science/article/pii/S0043164815003749
107 | DI | Liquid-Solid | V-H | 90 | 1e-06 | 336 | 3 | 119.7283 | 1920 | 0.0049663125 | 0.146484375 | 45 | 0.0234375 | 0.4 | 132.0018 | 0.08223201 | 1 | 0.01084766 | 0.008678129 | 0.01301719 | https://www.sciencedirect.com/science/article/pii/S0043164815003749
108 | DI | Liquid-Solid | V-H | 90 | 1e-06 | 336 | 3 | 119.7283 | 1920 | 0.0049663125 | 0.146484375 | 45 | 0.0234375 | 0.4 | 132.0018 | 0.08223201 | 1 | 0.009887004 | 0.007909603 | 0.0118644 | https://www.sciencedirect.com/science/article/pii/S0043164815003749
109 | DI | Liquid-Solid | V-H | 90 | 1e-06 | 336 | 3 | 119.7283 | 1920 | 0.0049663125 | 0.146484375 | 45 | 0.0234375 | 0.4 | 132.0018 | 0.08223201 | 1 | 0.009517618 | 0.007614094 | 0.01142114 | https://www.sciencedirect.com/science/article/pii/S0043164815003749
110 | DI | Liquid-Solid | V-H | 90 | 1e-06 | 336 | 3 | 119.7283 | 1920 | 0.0049663125 | 0.146484375 | 45 | 0.0234375 | 0.4 | 132.0018 | 0.08223201 | 1 | 0.009748364 | 0.007798691 | 0.01169804 | https://www.sciencedirect.com/science/article/pii/S0043164815003749
111 | DI | Liquid-Solid | V-H | 90 | 1e-06 | 336 | 3 | 119.7283 | 1920 | 0.0049663125 | 0.146484375 | 45 | 0.0234375 | 0.4 | 132.0018 | 0.08223201 | 1 | 0.009408548 | 0.007526838 | 0.01129026 | https://www.sciencedirect.com/science/article/pii/S0043164815003749
112 | DI | Liquid-Solid | V-H | 90 | 1e-06 | 336 | 3 | 119.7283 | 1920 | 0.0049663125 | 0.146484375 | 45 | 0.0234375 | 0.4 | 132.0018 | 0.08223201 | 1 | 0.01023317 | 0.008186537 | 0.0122798 | https://www.sciencedirect.com/science/article/pii/S0043164815003749
113 | DI | Liquid-Solid | V-H | 90 | 1e-06 | 336 | 5.2 | 119.7283 | 1920 | 0.0049663125 | 0.146484375 | 45 | 0.0234375 | 0.4 | 132.0018 | 0.03400309 | 1 | 0.01426669 | 0.01141335 | 0.01712002 | https://www.sciencedirect.com/science/article/pii/S0043164815003749
114 | DI | Liquid-Solid | V-H | 90 | 1e-06 | 336 | 5.2 | 119.7283 | 1920 | 0.0049663125 | 0.146484375 | 45 | 0.0234375 | 0.4 | 132.0018 | 0.03400309 | 1 | 0.01215473 | 0.009723784 | 0.01458568 | https://www.sciencedirect.com/science/article/pii/S0043164815003749
115 | DI | Liquid-Solid | V-H | 90 | 1e-06 | 336 | 5.2 | 119.7283 | 1920 | 0.0049663125 | 0.146484375 | 45 | 0.0234375 | 0.4 | 132.0018 | 0.03400309 | 1 | 0.01191903 | 0.009535222 | 0.01430283 | https://www.sciencedirect.com/science/article/pii/S0043164815003749
116 | DI | Liquid-Solid | V-H | 90 | 1e-06 | 336 | 5.2 | 119.7283 | 1920 | 0.0049663125 | 0.146484375 | 45 | 0.0234375 | 0.4 | 132.0018 | 0.03400309 | 1 | 0.01184125 | 0.009472999 | 0.0142095 | https://www.sciencedirect.com/science/article/pii/S0043164815003749
117 | DI | Liquid-Solid | V-H | 90 | 1e-06 | 336 | 5.2 | 119.7283 | 1920 | 0.0049663125 | 0.146484375 | 45 | 0.0234375 | 0.4 | 132.0018 | 0.03400309 | 1 | 0.01289043 | 0.01031234 | 0.01546851 | https://www.sciencedirect.com/science/article/pii/S0043164815003749
118 | DI | Liquid-Solid | V-H | 90 | 1e-06 | 336 | 5.2 | 119.7283 | 1920 | 0.0049663125 | 0.146484375 | 45 | 0.0234375 | 0.4 | 132.0018 | 0.03400309 | 1 | 0.01312028 | 0.01049623 | 0.01574434 | https://www.sciencedirect.com/science/article/pii/S0043164815003749
119 | DI | Liquid-Solid | V-H | 90 | 1e-06 | 336 | 5.2 | 119.7283 | 1920 | 0.0049663125 | 0.146484375 | 45 | 0.0234375 | 0.4 | 132.0018 | 0.03400309 | 1 | 0.01267843 | 0.01014274 | 0.01521411 | https://www.sciencedirect.com/science/article/pii/S0043164815003749
120 | DI | Liquid-Solid | V-H | 90 | 1e-06 | 336 | 5.2 | 119.7283 | 1920 | 0.0049663125 | 0.146484375 | 45 | 0.0234375 | 0.4 | 132.0018 | 0.03400309 | 1 | 0.01294345 | 0.01035476 | 0.01553213 | https://www.sciencedirect.com/science/article/pii/S0043164815003749
121 | DI | Liquid-Solid | V-H | 90 | 1e-06 | 336 | 5.2 | 119.7283 | 1920 | 0.0049663125 | 0.146484375 | 45 | 0.0234375 | 0.4 | 132.0018 | 0.06050357 | 1 | 0.01285561 | 0.01028449 | 0.01542674 | https://www.sciencedirect.com/science/article/pii/S0043164815003749
122 | DI | Liquid-Solid | V-H | 90 | 1e-06 | 336 | 5.2 | 119.7283 | 1920 | 0.0049663125 | 0.146484375 | 45 | 0.0234375 | 0.4 | 132.0018 | 0.06050357 | 1 | 0.01017006 | 0.00813605 | 0.01220408 | https://www.sciencedirect.com/science/article/pii/S0043164815003749
123 | DI | Liquid-Solid | V-H | 90 | 1e-06 | 336 | 5.2 | 119.7283 | 1920 | 0.0049663125 | 0.146484375 | 45 | 0.0234375 | 0.4 | 132.0018 | 0.06050357 | 1 | 0.008056399 | 0.006445119 | 0.009667678 | https://www.sciencedirect.com/science/article/pii/S0043164815003749
124 | DI | Liquid-Solid | V-H | 90 | 1e-06 | 336 | 5.2 | 119.7283 | 1920 | 0.0049663125 | 0.146484375 | 45 | 0.0234375 | 0.4 | 132.0018 | 0.06050357 | 1 | 0.006925746 | 0.005540597 | 0.008310895 | https://www.sciencedirect.com/science/article/pii/S0043164815003749
125 | DI | Liquid-Solid | V-H | 90 | 1e-06 | 336 | 5.2 | 119.7283 | 1920 | 0.0049663125 | 0.146484375 | 45 | 0.0234375 | 0.4 | 132.0018 | 0.06050357 | 1 | 0.007133678 | 0.005706943 | 0.008560414 | https://www.sciencedirect.com/science/article/pii/S0043164815003749
126 | DI | Liquid-Solid | V-H | 90 | 1e-06 | 336 | 5.2 | 119.7283 | 1920 | 0.0049663125 | 0.146484375 | 45 | 0.0234375 | 0.4 | 132.0018 | 0.06050357 | 1 | 0.00748878 | 0.005991024 | 0.008986536 | https://www.sciencedirect.com/science/article/pii/S0043164815003749
127 | DI | Liquid-Solid | V-H | 90 | 1e-06 | 336 | 5.2 | 119.7283 | 1920 | 0.0049663125 | 0.146484375 | 45 | 0.0234375 | 0.4 | 132.0018 | 0.06050357 | 1 | 0.007612439 | 0.006089951 | 0.009134927 | https://www.sciencedirect.com/science/article/pii/S0043164815003749
128 | DI | Liquid-Solid | V-H | 90 | 1e-06 | 336 | 5.2 | 119.7283 | 1920 | 0.0049663125 | 0.146484375 | 45 | 0.0234375 | 0.4 | 132.0018 | 0.06050357 | 1 | 0.008362697 | 0.006690158 | 0.01003524 | https://www.sciencedirect.com/science/article/pii/S0043164815003749
129 | DI | Liquid-Solid | V-H | 90 | 1e-06 | 336 | 5.2 | 119.7283 | 1920 | 0.0049663125 | 0.146484375 | 45 | 0.0234375 | 0.4 | 132.0018 | 0.08223201 | 1 | 0.009745877 | 0.007796701 | 0.01169505 | https://www.sciencedirect.com/science/article/pii/S0043164815003749
130 | DI | Liquid-Solid | V-H | 90 | 1e-06 | 336 | 5.2 | 119.7283 | 1920 | 0.0049663125 | 0.146484375 | 45 | 0.0234375 | 0.4 | 132.0018 | 0.08223201 | 1 | 0.008038033 | 0.006430426 | 0.009645639 | https://www.sciencedirect.com/science/article/pii/S0043164815003749
131 | DI | Liquid-Solid | V-H | 90 | 1e-06 | 336 | 5.2 | 119.7283 | 1920 | 0.0049663125 | 0.146484375 | 45 | 0.0234375 | 0.4 | 132.0018 | 0.08223201 | 1 | 0.006581971 | 0.005265577 | 0.007898366 | https://www.sciencedirect.com/science/article/pii/S0043164815003749
132 | DI | Liquid-Solid | V-H | 90 | 1e-06 | 336 | 5.2 | 119.7283 | 1920 | 0.0049663125 | 0.146484375 | 45 | 0.0234375 | 0.4 | 132.0018 | 0.08223201 | 1 | 0.005786509 | 0.004629208 | 0.006943811 | https://www.sciencedirect.com/science/article/pii/S0043164815003749
133 | DI | Liquid-Solid | V-H | 90 | 1e-06 | 336 | 5.2 | 119.7283 | 1920 | 0.0049663125 | 0.146484375 | 45 | 0.0234375 | 0.4 | 132.0018 | 0.08223201 | 1 | 0.005595617 | 0.004476494 | 0.00671474 | https://www.sciencedirect.com/science/article/pii/S0043164815003749
134 | DI | Liquid-Solid | V-H | 90 | 1e-06 | 336 | 5.2 | 119.7283 | 1920 | 0.0049663125 | 0.146484375 | 45 | 0.0234375 | 0.4 | 132.0018 | 0.08223201 | 1 | 0.005598876 | 0.004479101 | 0.006718651 | https://www.sciencedirect.com/science/article/pii/S0043164815003749
135 | DI | Liquid-Solid | V-H | 90 | 1e-06 | 336 | 5.2 | 119.7283 | 1920 | 0.0049663125 | 0.146484375 | 45 | 0.0234375 | 0.4 | 132.0018 | 0.08223201 | 1 | 0.005942253 | 0.004753802 | 0.007130703 | https://www.sciencedirect.com/science/article/pii/S0043164815003749
136 | DI | Liquid-Solid | V-H | 90 | 1e-06 | 336 | 5.2 | 119.7283 | 1920 | 0.0049663125 | 0.146484375 | 45 | 0.0234375 | 0.4 | 132.0018 | 0.08223201 | 1 | 0.006241783 | 0.004993427 | 0.00749014 | https://www.sciencedirect.com/science/article/pii/S0043164815003749
137 | DI | Liquid-Solid | V-H | 90 | 1e-06 | 336 | 7.4 | 119.7283 | 1920 | 0.0049663125 | 0.146484375 | 45 | 0.0234375 | 0.4 | 132.0018 | 0.03400309 | 1 | 0.006997493 | 0.005597995 | 0.008396992 | https://www.sciencedirect.com/science/article/pii/S0043164815003749
138 | DI | Liquid-Solid | V-H | 90 | 1e-06 | 336 | 7.4 | 119.7283 | 1920 | 0.0049663125 | 0.146484375 | 45 | 0.0234375 | 0.4 | 132.0018 | 0.03400309 | 1 | 0.005119133 | 0.004095307 | 0.00614296 | https://www.sciencedirect.com/science/article/pii/S0043164815003749
139 | DI | Liquid-Solid | V-H | 90 | 1e-06 | 336 | 7.4 | 119.7283 | 1920 | 0.0049663125 | 0.146484375 | 45 | 0.0234375 | 0.4 | 132.0018 | 0.03400309 | 1 | 0.00391633 | 0.003133064 | 0.004699595 | https://www.sciencedirect.com/science/article/pii/S0043164815003749
140 | DI | Liquid-Solid | V-H | 90 | 1e-06 | 336 | 7.4 | 119.7283 | 1920 | 0.0049663125 | 0.146484375 | 45 | 0.0234375 | 0.4 | 132.0018 | 0.03400309 | 1 | 0.00409993 | 0.003279944 | 0.004919916 | https://www.sciencedirect.com/science/article/pii/S0043164815003749
141 | DI | Liquid-Solid | V-H | 90 | 1e-06 | 336 | 7.4 | 119.7283 | 1920 | 0.0049663125 | 0.146484375 | 45 | 0.0234375 | 0.4 | 132.0018 | 0.03400309 | 1 | 0.006008528 | 0.004806823 | 0.007210234 | https://www.sciencedirect.com/science/article/pii/S0043164815003749
142 | DI | Liquid-Solid | V-H | 90 | 1e-06 | 336 | 7.4 | 119.7283 | 1920 | 0.0049663125 | 0.146484375 | 45 | 0.0234375 | 0.4 | 132.0018 | 0.03400309 | 1 | 0.007025045 | 0.005620036 | 0.008430054 | https://www.sciencedirect.com/science/article/pii/S0043164815003749
143 | DI | Liquid-Solid | V-H | 90 | 1e-06 | 336 | 7.4 | 119.7283 | 1920 | 0.0049663125 | 0.146484375 | 45 | 0.0234375 | 0.4 | 132.0018 | 0.03400309 | 1 | 0.006787676 | 0.005430141 | 0.008145211 | https://www.sciencedirect.com/science/article/pii/S0043164815003749
144 | DI | Liquid-Solid | V-H | 90 | 1e-06 | 336 | 7.4 | 119.7283 | 1920 | 0.0049663125 | 0.146484375 | 45 | 0.0234375 | 0.4 | 132.0018 | 0.03400309 | 1 | 0.00639612 | 0.005116896 | 0.007675344 | https://www.sciencedirect.com/science/article/pii/S0043164815003749
145 | DI | Liquid-Solid | V-H | 90 | 1e-06 | 336 | 7.4 | 119.7283 | 1920 | 0.0049663125 | 0.146484375 | 45 | 0.0234375 | 0.4 | 132.0018 | 0.06050357 | 1 | 0.003321839 | 0.002657472 | 0.003986207 | https://www.sciencedirect.com/science/article/pii/S0043164815003749
146 | DI | Liquid-Solid | V-H | 90 | 1e-06 | 336 | 7.4 | 119.7283 | 1920 | 0.0049663125 | 0.146484375 | 45 | 0.0234375 | 0.4 | 132.0018 | 0.06050357 | 1 | 0.002550976 | 0.002040781 | 0.003061171 | https://www.sciencedirect.com/science/article/pii/S0043164815003749
147 | DI | Liquid-Solid | V-H | 90 | 1e-06 | 336 | 7.4 | 119.7283 | 1920 | 0.0049663125 | 0.146484375 | 45 | 0.0234375 | 0.4 | 132.0018 | 0.06050357 | 1 | 0.002553478 | 0.002042783 | 0.003064174 | https://www.sciencedirect.com/science/article/pii/S0043164815003749
148 | DI | Liquid-Solid | V-H | 90 | 1e-06 | 336 | 7.4 | 119.7283 | 1920 | 0.0049663125 | 0.146484375 | 45 | 0.0234375 | 0.4 | 132.0018 | 0.06050357 | 1 | 0.002750548 | 0.002200438 | 0.003300658 | https://www.sciencedirect.com/science/article/pii/S0043164815003749
149 | DI | Liquid-Solid | V-H | 90 | 1e-06 | 336 | 7.4 | 119.7283 | 1920 | 0.0049663125 | 0.146484375 | 45 | 0.0234375 | 0.4 | 132.0018 | 0.06050357 | 1 | 0.002819197 | 0.002255358 | 0.003383037 | https://www.sciencedirect.com/science/article/pii/S0043164815003749
150 | DI | Liquid-Solid | V-H | 90 | 1e-06 | 336 | 7.4 | 119.7283 | 1920 | 0.0049663125 | 0.146484375 | 45 | 0.0234375 | 0.4 | 132.0018 | 0.06050357 | 1 | 0.003089262 | 0.00247141 | 0.003707115 | https://www.sciencedirect.com/science/article/pii/S0043164815003749
151 | DI | Liquid-Solid | V-H | 90 | 1e-06 | 336 | 7.4 | 119.7283 | 1920 | 0.0049663125 | 0.146484375 | 45 | 0.0234375 | 0.4 | 132.0018 | 0.06050357 | 1 | 0.003264919 | 0.002611935 | 0.003917903 | https://www.sciencedirect.com/science/article/pii/S0043164815003749
152 | DI | Liquid-Solid | V-H | 90 | 1e-06 | 336 | 7.4 | 119.7283 | 1920 | 0.0049663125 | 0.146484375 | 45 | 0.0234375 | 0.4 | 132.0018 | 0.06050357 | 1 | 0.003775436 | 0.003020348 | 0.004530523 | https://www.sciencedirect.com/science/article/pii/S0043164815003749
153 | DI | Liquid-Solid | V-H | 90 | 1e-06 | 336 | 7.4 | 119.7283 | 1920 | 0.0049663125 | 0.146484375 | 45 | 0.0234375 | 0.4 | 132.0018 | 0.03400309 | 1 | 0.002762157 | 0.002209726 | 0.003314589 | https://www.sciencedirect.com/science/article/pii/S0043164815003749
154 | DI | Liquid-Solid | V-H | 90 | 1e-06 | 336 | 7.4 | 119.7283 | 1920 | 0.0049663125 | 0.146484375 | 45 | 0.0234375 | 0.4 | 132.0018 | 0.03400309 | 1 | 0.002667677 | 0.002134141 | 0.003201212 | https://www.sciencedirect.com/science/article/pii/S0043164815003749
155 | DI | Liquid-Solid | V-H | 90 | 1e-06 | 336 | 7.4 | 119.7283 | 1920 | 0.0049663125 | 0.146484375 | 45 | 0.0234375 | 0.4 | 132.0018 | 0.03400309 | 1 | 0.002228643 | 0.001782914 | 0.002674371 | https://www.sciencedirect.com/science/article/pii/S0043164815003749
156 | DI | Liquid-Solid | V-H | 90 | 1e-06 | 336 | 7.4 | 119.7283 | 1920 | 0.0049663125 | 0.146484375 | 45 | 0.0234375 | 0.4 | 132.0018 | 0.03400309 | 1 | 0.002182272 | 0.001745818 | 0.002618727 | https://www.sciencedirect.com/science/article/pii/S0043164815003749
157 | DI | Liquid-Solid | V-H | 90 | 1e-06 | 336 | 7.4 | 119.7283 | 1920 | 0.0049663125 | 0.146484375 | 45 | 0.0234375 | 0.4 | 132.0018 | 0.03400309 | 1 | 0.002079582 | 0.001663666 | 0.002495499 | https://www.sciencedirect.com/science/article/pii/S0043164815003749
158 | DI | Liquid-Solid | V-H | 90 | 1e-06 | 336 | 7.4 | 119.7283 | 1920 | 0.0049663125 | 0.146484375 | 45 | 0.0234375 | 0.4 | 132.0018 | 0.03400309 | 1 | 0.002167978 | 0.001734383 | 0.002601574 | https://www.sciencedirect.com/science/article/pii/S0043164815003749
159 | DI | Liquid-Solid | V-H | 90 | 1e-06 | 336 | 7.4 | 119.7283 | 1920 | 0.0049663125 | 0.146484375 | 45 | 0.0234375 | 0.4 | 132.0018 | 0.03400309 | 1 | 0.00174399 | 0.001395192 | 0.002092788 | https://www.sciencedirect.com/science/article/pii/S0043164815003749
160 | DI | Liquid-Solid | V-H | 90 | 1e-06 | 336 | 7.4 | 119.7283 | 1920 | 0.0049663125 | 0.146484375 | 45 | 0.0234375 | 0.4 | 132.0018 | 0.03400309 | 1 | 0.002719612 | 0.00217569 | 0.003263534 | https://www.sciencedirect.com/science/article/pii/S0043164815003749
161 | DI | Liquid-Solid | V-H | 90 | 1e-06 | 336 | 3 | 119.7283 | 1920 | 0.0049663125 | 0.146484375 | 45 | 0.0234375 | 0.4 | 132.0018 | 0.01806756 | 1 | 0.02226546 | 0.01781237 | 0.02671855 | https://www.sciencedirect.com/science/article/pii/S0043164815003749
162 | DI | Liquid-Solid | V-H | 90 | 1e-06 | 336 | 0.2375 | 119.7283 | 1920 | 0.0049663125 | 0.146484375 | 45 | 0.0234375 | 0.4 | 132.0018 | 0.03400309 | 1 | 0.02214675 | 0.0177174 | 0.0265761 | https://www.sciencedirect.com/science/article/pii/S0043164815003749
163 | DI | Liquid-Solid | V-H | 90 | 1e-06 | 336 | 3 | 119.7283 | 1920 | 0.0049663125 | 0.146484375 | 45 | 0.0234375 | 0.4 | 132.0018 | 0.04798172 | 1 | 0.01881508 | 0.01505207 | 0.0225781 | https://www.sciencedirect.com/science/article/pii/S0043164815003749
164 | DI | Liquid-Solid | V-H | 90 | 1e-06 | 336 | 3 | 119.7283 | 1920 | 0.0049663125 | 0.146484375 | 45 | 0.0234375 | 0.4 | 132.0018 | 0.06050357 | 1 | 0.01673687 | 0.01338949 | 0.02008424 | https://www.sciencedirect.com/science/article/pii/S0043164815003749
165 | DI | Liquid-Solid | V-H | 90 | 1e-06 | 336 | 3 | 119.7283 | 1920 | 0.0049663125 | 0.146484375 | 45 | 0.0234375 | 0.4 | 132.0018 | 0.07201188 | 1 | 0.0166558 | 0.01332464 | 0.01998696 | https://www.sciencedirect.com/science/article/pii/S0043164815003749
166 | DI | Liquid-Solid | V-H | 90 | 1e-06 | 336 | 3 | 119.7283 | 1920 | 0.0049663125 | 0.146484375 | 45 | 0.0234375 | 0.4 | 132.0018 | 0.08223201 | 1 | 0.01385043 | 0.01108035 | 0.01662052 | https://www.sciencedirect.com/science/article/pii/S0043164815003749
167 | DI | Liquid-Solid | V-H | 90 | 1e-06 | 336 | 5.2 | 119.7283 | 1920 | 0.0049663125 | 0.146484375 | 45 | 0.0234375 | 0.4 | 132.0018 | 0.01806756 | 1 | 0.02326869 | 0.01861495 | 0.02792242 | https://www.sciencedirect.com/science/article/pii/S0043164815003749
168 | DI | Liquid-Solid | V-H | 90 | 1e-06 | 336 | 5.2 | 119.7283 | 1920 | 0.0049663125 | 0.146484375 | 45 | 0.0234375 | 0.4 | 132.0018 | 0.03400309 | 1 | 0.01662897 | 0.01330318 | 0.01995477 | https://www.sciencedirect.com/science/article/pii/S0043164815003749
169 | DI | Liquid-Solid | V-H | 90 | 1e-06 | 336 | 5.2 | 119.7283 | 1920 | 0.0049663125 | 0.146484375 | 45 | 0.0234375 | 0.4 | 132.0018 | 0.04798172 | 1 | 0.01095207 | 0.008761655 | 0.01314248 | https://www.sciencedirect.com/science/article/pii/S0043164815003749
170 | DI | Liquid-Solid | V-H | 90 | 1e-06 | 336 | 5.2 | 119.7283 | 1920 | 0.0049663125 | 0.146484375 | 45 | 0.0234375 | 0.4 | 132.0018 | 0.06050357 | 1 | 0.01183512 | 0.009468092 | 0.01420214 | https://www.sciencedirect.com/science/article/pii/S0043164815003749
171 | DI | Liquid-Solid | V-H | 90 | 1e-06 | 336 | 5.2 | 119.7283 | 1920 | 0.0049663125 | 0.146484375 | 45 | 0.0234375 | 0.4 | 132.0018 | 0.07201188 | 1 | 0.0100424 | 0.008033919 | 0.01205088 | https://www.sciencedirect.com/science/article/pii/S0043164815003749
172 | DI | Liquid-Solid | V-H | 90 | 1e-06 | 336 | 5.2 | 119.7283 | 1920 | 0.0049663125 | 0.146484375 | 45 | 0.0234375 | 0.4 | 132.0018 | 0.08223201 | 1 | 0.008332689 | 0.006666151 | 0.009999226 | https://www.sciencedirect.com/science/article/pii/S0043164815003749
173 | DI | Liquid-Solid | V-H | 90 | 1e-06 | 336 | 7.4 | 119.7283 | 1920 | 0.0049663125 | 0.146484375 | 45 | 0.0234375 | 0.4 | 132.0018 | 0.01806756 | 1 | 0.01100117 | 0.008800938 | 0.01320141 | https://www.sciencedirect.com/science/article/pii/S0043164815003749
174 | DI | Liquid-Solid | V-H | 90 | 1e-06 | 336 | 7.4 | 119.7283 | 1920 | 0.0049663125 | 0.146484375 | 45 | 0.0234375 | 0.4 | 132.0018 | 0.03400309 | 1 | 0.008009187 | 0.00640735 | 0.009611025 | https://www.sciencedirect.com/science/article/pii/S0043164815003749
175 | DI | Liquid-Solid | V-H | 90 | 1e-06 | 336 | 7.4 | 119.7283 | 1920 | 0.0049663125 | 0.146484375 | 45 | 0.0234375 | 0.4 | 132.0018 | 0.04798172 | 1 | 0.005865535 | 0.004692428 | 0.007038642 | https://www.sciencedirect.com/science/article/pii/S0043164815003749
176 | DI | Liquid-Solid | V-H | 90 | 1e-06 | 336 | 7.4 | 119.7283 | 1920 | 0.0049663125 | 0.146484375 | 45 | 0.0234375 | 0.4 | 132.0018 | 0.06050357 | 1 | 0.005604533 | 0.004483626 | 0.006725439 | https://www.sciencedirect.com/science/article/pii/S0043164815003749
177 | DI | Liquid-Solid | V-H | 90 | 1e-06 | 336 | 7.4 | 119.7283 | 1920 | 0.0049663125 | 0.146484375 | 45 | 0.0234375 | 0.4 | 132.0018 | 0.07201188 | 1 | 0.003961432 | 0.003169145 | 0.004753718 | https://www.sciencedirect.com/science/article/pii/S0043164815003749
178 | DI | Liquid-Solid | V-H | 90 | 1e-06 | 336 | 7.4 | 119.7283 | 1920 | 0.0049663125 | 0.146484375 | 45 | 0.0234375 | 0.4 | 132.0018 | 0.08223201 | 1 | 0.003074532 | 0.002459626 | 0.003689439 | https://www.sciencedirect.com/science/article/pii/S0043164815003749
179 | DI | Liquid-Solid | V-H | 90 | 1e-06 | 336 | 1.671053 | 29.84807 | 619.4 | 0.04370355 | 0.1420888 | 24.45 | 0.03947368 | 0.3773585 | 2858.404 | 5.66999e-05 | 1 | 0.0001191121 | 9.528968e-05 | 0.0001429345 | Mansouri Thesis
180 | DI | Liquid-Solid | V-H | 75 | 1e-06 | 336 | 1.671053 | 29.84807 | 619.4 | 0.04370355 | 0.1420888 | 24.45 | 0.03947368 | 0.3773585 | 2858.404 | 5.66999e-05 | 1 | 0.000138278 | 0.0001106224 | 0.0001659336 | Mansouri Thesis
181 | DI | Liquid-Solid | V-H | 45 | 1e-06 | 336 | 1.671053 | 29.84807 | 619.4 | 0.04370355 | 0.1420888 | 24.45 | 0.03947368 | 0.3773585 | 2858.404 | 5.66999e-05 | 1 | 7.470456e-05 | 5.976365e-05 | 8.964548e-05 | Mansouri Thesis
182 | DI | Liquid-Solid | V-H | 75 | 1e-06 | 336 | 1.671053 | 29.84807 | 11.26182 | 1.444745e-05 | 0.002583433 | 0.4445455 | 0.03947368 | 0.3773585 | 2858.404 | 5.66999e-05 | 1 | 0.0001726236 | 0.0001380988 | 0.0002071483 | Mansouri Thesis
183 | DI | Liquid-Solid | V-H | 45 | 1e-06 | 336 | 1.671053 | 29.84807 | 11.26182 | 1.444745e-05 | 0.002583433 | 0.4445455 | 0.03947368 | 0.3773585 | 2858.404 | 5.66999e-05 | 1 | 8.37799e-05 | 6.702392e-05 | 0.0001005359 | Mansouri Thesis
184 | DI | Liquid-Solid | V-H | 90 | 1e-06 | 336 | 1.671053 | 29.84807 | 619.4 | 0.04370355 | 0.1420888 | 24.45 | 0.03947368 | 0.3773585 | 2858.404 | 5.66999e-05 | 1 | 7.233745e-05 | 5.786996e-05 | 8.680494e-05 | Mansouri Thesis
185 | DI | Liquid-Solid | V-H | 90 | 1e-06 | 336 | 1.671053 | 29.84807 | 619.4 | 0.04370355 | 0.1420888 | 24.45 | 0.03947368 | 0.3773585 | 2858.404 | 5.66999e-05 | 1 | 0.0001100779 | 8.806233e-05 | 0.0001320935 | Mansouri Thesis
186 | DI | Gas-solid | H-V | 90 | 1e-06 | 336 | 1.671053 | 399.1951 | 56377.22 | 2652.583 | 10557.38 | 2225.417 | 0.03947368 | 0.0004622642 | 15.98033 | 4.239711e-06 | 1 | 0.0002088757 | 0.0001671006 | 0.0002506509 | https://www.sciencedirect.com/science/article/pii/S0043164814003627
187 | DI | Gas-solid | H-V | 60 | 1e-06 | 336 | 1.671053 | 399.1951 | 56377.22 | 2652.583 | 10557.38 | 2225.417 | 0.03947368 | 0.0004622642 | 15.98033 | 4.239711e-06 | 1 | 0.0001943943 | 0.0001555155 | 0.0002332732 | https://www.sciencedirect.com/science/article/pii/S0043164814003627
188 | DI | Gas-solid | H-V | 45 | 1e-06 | 336 | 1.671053 | 399.1951 | 56377.22 | 2652.583 | 10557.38 | 2225.417 | 0.03947368 | 0.0004622642 | 15.98033 | 4.239711e-06 | 1 | 0.0001925711 | 0.0001540569 | 0.0002310854 | https://www.sciencedirect.com/science/article/pii/S0043164814003627
189 | DI | Gas-solid | H-V | 30 | 1e-06 | 336 | 1.671053 | 399.1951 | 56377.22 | 2652.583 | 10557.38 | 2225.417 | 0.03947368 | 0.0004622642 | 15.98033 | 4.239711e-06 | 1 | 0.0001654214 | 0.0001323371 | 0.0001985057 | https://www.sciencedirect.com/science/article/pii/S0043164814003627
190 | DI | Gas-solid | H-V | 15 | 1e-06 | 336 | 1.671053 | 399.1951 | 56377.22 | 2652.583 | 10557.38 | 2225.417 | 0.03947368 | 0.0004622642 | 15.98033 | 4.239711e-06 | 1 | 9.024562e-05 | 7.219649e-05 | 0.0001082947 | https://www.sciencedirect.com/science/article/pii/S0043164814003627
191 | DI | Liquid-Solid | V-H | 90 | 1e-06 | 336 | 1.5875 | 49.97451 | 1120 | 4.13859375e-05 | 0.006015625 | 10.5 | 0.009375 | 0.9090909 | 968.6853 | 0.009088716 | 1 | 0.0003255058 | 0.0002604046 | 0.0003906069 | karimi Thesis - TABLE a2
192 | DI | Liquid-Solid | V-H | 75 | 1e-06 | 336 | 1.5875 | 49.97451 | 1120 | 4.13859375e-05 | 0.006015625 | 10.5 | 0.009375 | 0.9090909 | 968.6853 | 0.009088716 | 1 | 0.0004083648 | 0.0003266918 | 0.0004900377 | karimi Thesis - TABLE a2
193 | DI | Liquid-Solid | V-H | 45 | 1e-06 | 336 | 1.5875 | 49.97451 | 1120 | 4.13859375e-05 | 0.006015625 | 10.5 | 0.009375 | 0.9090909 | 968.6853 | 0.009088716 | 1 | 0.0001495677 | 0.0001196541 | 0.0001794812 | karimi Thesis - TABLE a2
194 | DI | Liquid-Solid | V-H | 90 | 1e-06 | 336 | 1.5875 | 49.97451 | 1120 | 1.5328125e-06 | 0.0006684028 | 3.5 | 0.003125 | 0.9090909 | 968.6853 | 0.02690171 | 1 | 4.175494e-05 | 3.340395e-05 | 5.010592e-05 | karimi Thesis - TABLE a1
195 | DI | Liquid-Solid | V-H | 75 | 1e-06 | 336 | 1.5875 | 49.97451 | 1120 | 1.5328125e-06 | 0.0006684028 | 3.5 | 0.003125 | 0.9090909 | 968.6853 | 0.02690171 | 1 | 7.310562e-05 | 5.84845e-05 | 8.772675e-05 | karimi Thesis - TABLE a1
196 | DI | Liquid-Solid | V-H | 45 | 1e-06 | 336 | 1.5875 | 49.97451 | 1120 | 1.5328125e-06 | 0.0006684028 | 3.5 | 0.003125 | 0.9090909 | 968.6853 | 0.02690171 | 1 | 6.612489e-05 | 5.289991e-05 | 7.934986e-05 | karimi Thesis - TABLE a1
197 | DI | Liquid-Solid | V-H | 90 | 1e-06 | 336 | 1.5875 | 49.97451 | 1120 | 4.13859375e-05 | 0.006015625 | 10.5 | 0.009375 | 0.9090909 | 968.6853 | 0.009088716 | 1 | 0.000410989 | 0.0003287912 | 0.0004931868 | karimi Thesis - TABLE a2
198 | DI | Liquid-Solid | V-H | 75 | 1e-06 | 336 | 1.5875 | 49.97451 | 1120 | 4.13859375e-05 | 0.006015625 | 10.5 | 0.009375 | 0.9090909 | 968.6853 | 0.009088716 | 1 | 0.0004387805 | 0.0003510244 | 0.0005265366 | karimi Thesis - TABLE a2
199 | DI | Liquid-Solid | V-H | 45 | 1e-06 | 336 | 1.5875 | 85.67059 | 1920 | 4.13859375e-05 | 0.0103125 | 18 | 0.009375 | 0.9090909 | 329.6221 | 0.005321905 | 1 | 0.0001855805 | 0.0001484644 | 0.0002226966 | karimi Thesis - TABLE a2
200 | DI | Liquid-Solid | V-H | 90 | 1e-06 | 336 | 1.5875 | 49.97451 | 1120 | 1.5328125e-06 | 0.0006684028 | 3.5 | 0.003125 | 0.9090909 | 968.6853 | 0.02690171 | 1 | 5.509987e-05 | 4.407989e-05 | 6.611984e-05 | karimi Thesis - TABLE a1
201 | DI | Liquid-Solid | V-H | 45 | 1e-06 | 336 | 1.5875 | 49.97451 | 1120 | 1.5328125e-06 | 0.0006684028 | 3.5 | 0.003125 | 0.9090909 | 968.6853 | 0.02690171 | 1 | 7.219077e-05 | 5.775262e-05 | 8.662893e-05 | karimi Thesis - TABLE a1
202 | DI | Liquid-Solid | V-H | 90 | 1e-06 | 336 | 1.5875 | 49.97451 | 1120 | 4.13859375e-05 | 0.006015625 | 10.5 | 0.009375 | 0.9090909 | 968.6853 | 0.009088716 | 1 | 0.0005474671 | 0.0004379737 | 0.0006569605 | karimi Thesis - TABLE a2
203 | DI | Liquid-Solid | V-H | 75 | 1e-06 | 336 | 1.5875 | 49.97451 | 1120 | 4.13859375e-05 | 0.006015625 | 10.5 | 0.009375 | 0.9090909 | 968.6853 | 0.009088716 | 1 | 0.0004136296 | 0.0003309037 | 0.0004963555 | karimi Thesis - TABLE a2
204 | DI | Liquid-Solid | V-H | 45 | 1e-06 | 336 | 1.5875 | 49.97451 | 1120 | 4.13859375e-05 | 0.006015625 | 10.5 | 0.009375 | 0.9090909 | 968.6853 | 0.009088716 | 1 | 0.0001946443 | 0.0001557154 | 0.0002335732 | karimi Thesis - TABLE a2
205 | DI | Liquid-Solid | V-H | 90 | 1e-06 | 336 | 1.5875 | 49.97451 | 1120 | 1.5328125e-06 | 0.0006684028 | 3.5 | 0.003125 | 0.9090909 | 968.6853 | 0.02690171 | 1 | 4.279174e-05 | 3.423339e-05 | 5.135009e-05 | karimi Thesis - TABLE a1
206 | DI | Liquid-Solid | V-H | 75 | 1e-06 | 336 | 1.5875 | 49.97451 | 1120 | 1.5328125e-06 | 0.0006684028 | 3.5 | 0.003125 | 0.9090909 | 968.6853 | 0.02690171 | 1 | 7.998476e-05 | 6.398781e-05 | 9.598171e-05 | karimi Thesis - TABLE a1
207 | DI | Liquid-Solid | V-H | 45 | 1e-06 | 336 | 1.5875 | 49.97451 | 1120 | 1.5328125e-06 | 0.0006684028 | 3.5 | 0.003125 | 0.9090909 | 968.6853 | 0.02690171 | 1 | 5.881644e-05 | 4.705315e-05 | 7.057973e-05 | karimi Thesis - TABLE a1
208 | DI | Liquid-Solid | V-H | 90 | 1e-06 | 336 | 1.5875 | 49.97451 | 1120 | 1.5328125e-06 | 0.0006684028 | 3.5 | 0.003125 | 0.9090909 | 968.6853 | 0.02690171 | 1 | 5.319906e-05 | 4.255925e-05 | 6.383887e-05 | karimi Thesis - TABLE a1
209 | DI | Liquid-Solid | V-H | 90 | 1e-06 | 336 | 1.5875 | 49.97451 | 1120 | 1.5328125e-06 | 0.0006684028 | 3.5 | 0.003125 | 0.9090909 | 968.6853 | 0.02690171 | 1 | 5.933348e-05 | 4.746679e-05 | 7.120018e-05 | karimi Thesis - TABLE a1
210 | DI | Liquid-Solid | V-H | 90 | 1e-06 | 336 | 1.5875 | 49.97451 | 1120 | 4.13859375e-05 | 0.006015625 | 10.5 | 0.009375 | 0.9090909 | 968.6853 | 0.009088716 | 1 | 0.0004579791 | 0.0003663833 | 0.0005495749 | karimi Thesis - TABLE a2
211 | DI | Liquid-Solid | V-H | 90 | 1e-06 | 336 | 1.5875 | 49.97451 | 1120 | 4.13859375e-05 | 0.006015625 | 10.5 | 0.009375 | 0.9090909 | 968.6853 | 0.009088716 | 1 | 0.0005150604 | 0.0004120483 | 0.0006180725 | karimi Thesis - TABLE a2
212 | DI | Liquid-Solid | V-H | 90 | 1e-06 | 336 | 1.5875 | 49.97451 | 1120 | 0.0003310875 | 0.0240625 | 21 | 0.01875 | 0.9090909 | 968.6853 | 0.008961853 | 1 | 0.0009923264 | 0.0007938611 | 0.001190792 | karimi Thesis - TABLE a3
213 | DI | Liquid-Solid | V-H | 75 | 1e-06 | 336 | 1.5875 | 49.97451 | 1120 | 0.0003310875 | 0.0240625 | 21 | 0.01875 | 0.9090909 | 968.6853 | 0.009595843 | 1 | 0.00122862 | 0.0009828963 | 0.001474344 | karimi Thesis - TABLE a3
214 | DI | Liquid-Solid | V-H | 45 | 1e-06 | 336 | 1.5875 | 49.97451 | 1120 | 0.0003310875 | 0.0240625 | 21 | 0.01875 | 0.9090909 | 968.6853 | 0.009088716 | 1 | 0.0006645293 | 0.0005316234 | 0.0007974352 | karimi Thesis - TABLE a3
215 | DI | Liquid-Solid | V-H | 75 | 1e-06 | 336 | 1.5875 | 49.97451 | 1120 | 1.5328125e-06 | 0.0006684028 | 3.5 | 0.003125 | 0.9090909 | 968.6853 | 0.02690171 | 1 | 7.998476e-05 | 6.398781e-05 | 9.598171e-05 | karimi Thesis - TABLE a1
216 | DI | Liquid-Solid | V-H | 90 | 1e-06 | 336 | 1.5875 | 49.97451 | 1120 | 0.0003310875 | 0.0240625 | 21 | 0.01875 | 0.9090909 | 968.6853 | 0.009975848 | 1 | 0.0008533241 | 0.0006826593 | 0.001023989 | karimi Thesis - TABLE a3
217 | DI | Liquid-Solid | V-H | 75 | 1e-06 | 336 | 1.5875 | 49.97451 | 1120 | 0.0003310875 | 0.0240625 | 21 | 0.01875 | 0.9090909 | 968.6853 | 0.008961853 | 1 | 0.00110641 | 0.0008851276 | 0.001327691 | karimi Thesis - TABLE a3
218 | DI | Liquid-Solid | V-H | 90 | 1e-06 | 336 | 1.5875 | 49.97451 | 1120 | 0.0026487 | 0.09625 | 42 | 0.0375 | 0.9090909 | 968.6853 | 0.01614157 | 1 | 0.00198097 | 0.001584776 | 0.002377164 | karimi Thesis - TABLE a4
219 | DI | Liquid-Solid | V-H | 75 | 1e-06 | 336 | 1.5875 | 49.97451 | 1120 | 0.0026487 | 0.09625 | 42 | 0.0375 | 0.9090909 | 968.6853 | 0.01035556 | 1 | 0.002914069 | 0.002331256 | 0.003496883 | karimi Thesis - TABLE a4
220 | DI | Liquid-Solid | V-H | 45 | 1e-06 | 336 | 1.5875 | 49.97451 | 1120 | 0.0026487 | 0.09625 | 42 | 0.0375 | 0.9090909 | 968.6853 | 0.00794578 | 1 | 0.003584826 | 0.002867861 | 0.004301791 | karimi Thesis - TABLE a4
221 | DI | Liquid-Solid | V-H | 90 | 1e-06 | 336 | 1.5875 | 49.97451 | 1120 | 0.0211896 | 0.385 | 84 | 0.075 | 0.9090909 | 968.6853 | 0.01048207 | 1 | 0.00134755 | 0.00107804 | 0.00161706 | karimi Thesis - TABLE a5
222 | DI | Liquid-Solid | V-H | 90 | 1e-06 | 336 | 1.5875 | 49.97451 | 1120 | 0.0211896 | 0.385 | 84 | 0.075 | 0.9090909 | 968.6853 | 0.01098777 | 1 | 0.001226445 | 0.0009811564 | 0.001471735 | karimi Thesis - TABLE a5
223 | DI | Liquid-Solid | V-H | 90 | 1e-06 | 336 | 1.5875 | 49.97451 | 1120 | 0.0211896 | 0.385 | 84 | 0.075 | 0.9090909 | 968.6853 | 0.009975848 | 1 | 0.002562662 | 0.002050129 | 0.003075194 | karimi Thesis - TABLE a5
224 | DI | Liquid-Solid | V-H | 90 | 1e-06 | 336 | 1.5875 | 49.97451 | 20.36364 | 5.067149e-10 | 1.215278e-05 | 0.06363636 | 0.003125 | 0.9090909 | 968.6853 | 0.01614157 | 1 | 9.021923e-06 | 7.217538e-06 | 1.082631e-05 | karimi Thesis - TABLE a6
225 | DI | Liquid-Solid | V-H | 90 | 1e-06 | 336 | 1.5875 | 49.97451 | 20.36364 | 5.067149e-10 | 1.215278e-05 | 0.06363636 | 0.003125 | 0.9090909 | 968.6853 | 0.0219839 | 1 | 1.228789e-05 | 9.830308e-06 | 1.474546e-05 | karimi Thesis - TABLE a6
226 | DI | Liquid-Solid | V-H | 45 | 1e-06 | 336 | 1.5875 | 49.97451 | 20.36364 | 5.067149e-10 | 1.215278e-05 | 0.06363636 | 0.003125 | 0.9090909 | 968.6853 | 0.02037489 | 1 | 9.11641e-06 | 7.293128e-06 | 1.093969e-05 | karimi Thesis - TABLE a6
227 | DI | Liquid-Solid | V-H | 45 | 1e-06 | 336 | 1.5875 | 49.97451 | 20.36364 | 5.067149e-10 | 1.215278e-05 | 0.06363636 | 0.003125 | 0.9090909 | 968.6853 | 0.02272474 | 1 | 1.083464e-05 | 8.667711e-06 | 1.300157e-05 | karimi Thesis - TABLE a6
228 | DI | Liquid-Solid | V-H | 90 | 1e-06 | 336 | 0.7142857 | 19.08036 | 350 | 0.01848571875 | 0.0547123 | 12.5 | 0.03571429 | 0.4533092 | 7594.493 | 0.004512635 | 1 | 0.0003758788 | 0.000300703 | 0.0004510545 | https://www.sciencedirect.com/science/article/pii/S0043164809003986
229 | DI | Liquid-Solid | V-H | 90 | 1e-06 | 336 | 0.7142857 | 28.62053 | 525 | 0.01848571875 | 0.08206845 | 18.75 | 0.03571429 | 0.4533092 | 3375.33 | 0.004512635 | 1 | 0.001626143 | 0.001300915 | 0.001951372 | https://www.sciencedirect.com/science/article/pii/S0043164809003986
230 | DI | Liquid-Solid | V-H | 90 | 1e-06 | 336 | 0.7142857 | 38.16071 | 700 | 0.01848571875 | 0.1094246 | 25 | 0.03571429 | 0.4533092 | 1898.623 | 0.004512635 | 1 | 0.002157864 | 0.001726291 | 0.002589436 | https://www.sciencedirect.com/science/article/pii/S0043164809003986
231 | DI | Liquid-Solid | V-H | 75 | 1e-06 | 336 | 0.7142857 | 19.08036 | 350 | 0.01848571875 | 0.0547123 | 12.5 | 0.03571429 | 0.4533092 | 7594.493 | 0.004512635 | 1 | 0.001131357 | 0.0009050852 | 0.001357628 | https://www.sciencedirect.com/science/article/pii/S0043164809003986
232 | DI | Liquid-Solid | V-H | 45 | 1e-06 | 336 | 0.7142857 | 19.08036 | 350 | 0.01848571875 | 0.0547123 | 12.5 | 0.03571429 | 0.4533092 | 7594.493 | 0.004512635 | 1 | 0.0007217911 | 0.0005774329 | 0.0008661494 | https://www.sciencedirect.com/science/article/pii/S0043164809003986