## Elbow_2Phase_Validation
| 1 |  | 2 | 3 | 4 | 5 |  |  | 6 |  |  |  | 7 | [8 empty] | 8 | [10 empty] | 1 | 2 | 3 | 4 | 5 | 6 | 7 | 8 | 9 | 10 | 11 | 12 | 13 | 14 | 15 | 16 | 17 | 18 | 19 | 20
Test No | Geometry | Phase | Orientation | Angle | Pipe diameter (mm) | r/D | Pipe Length (m) | Pipe material | Pipe Hardness (GPa) | Hv | Hv(Gpa) | Pipe Material Density (kg/m3) | Gas Velocity (m/s) | Gas Viscosity | Gas Density (kg/m3) | Liquid pipe diameter (mm) | Liquid Velocity (m/s) | Liquid Viscosity (cp) | Liquid Density (kg/m3) | Rho_mix | mu_mix | Particle Size (micron) | Particle Density (kg/m3) | Sand Vol Fraction (V/V) | Shape Factor | Erosion Ratio (mm/kg) | Reference_1 | Reference_2 | Fluid Velocity (m/s) | Fluid Viscosity (cp) | Fluid Density (kg/m3) | Count | Geometry | Phase | Orientation | Angle | r/D | L/D | H/D | Froude_No | Fluid_Reynolds | Archimedes_No | Stokes_No | Particle_Reynolds | Diameter_Ratio | Density_Ratio | Hardness | Volume_Fraction | Particle_Sharpness | Erosion_Ratio(mm/kg) | -20% | +20% | Reference
1 | Elbow | Gas-solid | V-H | 90 | 101.6 | 1.5 | 18 | SS-316 | 1.5177 | 155 | 1.5177 | 7850 | 15 | 1.8e-05 | 1.225 | 0 | 0 | 0 | 0 | 1.225 | 1.8e-05 | 300 | 2650 | 2.5e-05 | 1 | 0.00042 | Alirez (2021) | Phd Thesis (Proquest) | 15 | 1.8e-05 | 1.225 | 1 | Elbow | Gas-solid | V-H | 90 | 1.5 | 177.1654 | 1e-06 | 15.02484 | 103716.7 | 2652.583 | 108.6778 | 306.25 | 0.002952756 | 0.0004622642 | 859.2781 | 2.5e-05 | 1 | 0.00042 | 0.000336 | 0.000504 | Alirez (2021)
2 | Elbow | Gas-solid | V-H | 90 | 101.6 | 1.5 | 18 | SS-316 | 1.5177 | 155 | 1.5177 | 7850 | 23 | 1.8e-05 | 1.225 | 0 | 0 | 0 | 0 | 1.225 | 1.8e-05 | 300 | 2650 | 2.5e-05 | 1 | 0.000742 | Alirez (2021) | Phd Thesis (Proquest) | 23 | 1.8e-05 | 1.225 | 2 | Elbow | Gas-solid | V-H | 90 | 1.5 | 177.1654 | 1e-06 | 23.03809 | 159032.2 | 2652.583 | 166.6393 | 469.5833 | 0.002952756 | 0.0004622642 | 365.4775 | 2.5e-05 | 1 | 0.000742 | 0.0005936 | 0.0008904 | Alirez (2021)
3 | Elbow | Gas-solid | V-H | 90 | 101.6 | 1.5 | 18 | SS-316 | 1.5177 | 155 | 1.5177 | 7850 | 31 | 1.8e-05 | 1.225 | 0 | 0 | 0 | 0 | 1.225 | 1.8e-05 | 300 | 2650 | 2.5e-05 | 1 | 0.00173 | Alirez (2021) | Phd Thesis (Proquest) | 31 | 1.8e-05 | 1.225 | 3 | Elbow | Gas-solid | V-H | 90 | 1.5 | 177.1654 | 1e-06 | 31.05134 | 214347.8 | 2652.583 | 224.6008 | 632.9167 | 0.002952756 | 0.0004622642 | 201.1837 | 2.5e-05 | 1 | 0.00173 | 0.001384 | 0.002076 | Alirez (2021)
4 | Elbow | Gas-solid | V-H | 90 | 101.6 | 1.5 | 18 | SS-316 | 1.5177 | 155 | 1.5177 | 7850 | 37 | 1.8e-05 | 1.225 | 0 | 0 | 0 | 0 | 1.225 | 1.8e-05 | 300 | 2650 | 2.5e-05 | 1 | 0.00302 | Alirez (2021) | Phd Thesis (Proquest) | 37 | 1.8e-05 | 1.225 | 4 | Elbow | Gas-solid | V-H | 90 | 1.5 | 177.1654 | 1e-06 | 37.06128 | 255834.4 | 2652.583 | 268.072 | 755.4167 | 0.002952756 | 0.0004622642 | 141.2254 | 2.5e-05 | 1 | 0.00302 | 0.002416 | 0.003624 | Alirez (2021)
5 | Elbow | Gas-solid | V-H | 90 | 101.6 | 1.5 | 18 | SS-316 | 1.5177 | 155 | 1.5177 | 7850 | 15 | 1.8e-05 | 1.225 | 0 | 0 | 0 | 0 | 1.225 | 1.8e-05 | 75 | 2650 | 2.5e-05 | 1 | 0.000333 | Alirez (2021) | Phd Thesis (Proquest) | 15 | 1.8e-05 | 1.225 | 5 | Elbow | Gas-solid | V-H | 90 | 1.5 | 177.1654 | 1e-06 | 15.02484 | 103716.7 | 41.4466 | 6.792364 | 76.5625 | 0.000738189 | 0.0004622642 | 859.2781 | 2.5e-05 | 1 | 0.000333 | 0.0002664 | 0.0003996 | Alirez (2021)
6 | Elbow | Gas-solid | V-H | 90 | 101.6 | 1.5 | 18 | SS-316 | 1.5177 | 155 | 1.5177 | 7850 | 23 | 1.8e-05 | 1.225 | 0 | 0 | 0 | 0 | 1.225 | 1.8e-05 | 75 | 2650 | 2.5e-05 | 1 | 0.000295 | Alirez (2021) | Phd Thesis (Proquest) | 23 | 1.8e-05 | 1.225 | 6 | Elbow | Gas-solid | V-H | 90 | 1.5 | 177.1654 | 1e-06 | 23.03809 | 159032.2 | 41.4466 | 10.41496 | 117.3958 | 0.000738189 | 0.0004622642 | 365.4775 | 2.5e-05 | 1 | 0.000295 | 0.000236 | 0.000354 | Alirez (2021)
7 | Elbow | Gas-solid | V-H | 90 | 101.6 | 1.5 | 18 | SS-316 | 1.5177 | 155 | 1.5177 | 7850 | 31 | 1.8e-05 | 1.225 | 0 | 0 | 0 | 0 | 1.225 | 1.8e-05 | 75 | 2650 | 2.5e-05 | 1 | 0.00114 | Alirez (2021) | Phd Thesis (Proquest) | 31 | 1.8e-05 | 1.225 | 7 | Elbow | Gas-solid | V-H | 90 | 1.5 | 177.1654 | 1e-06 | 31.05134 | 214347.8 | 41.4466 | 14.03755 | 158.2292 | 0.000738189 | 0.0004622642 | 201.1837 | 2.5e-05 | 1 | 0.00114 | 0.000912 | 0.001368 | Alirez (2021)
8 | Elbow | Gas-solid | V-H | 90 | 101.6 | 1.5 | 18 | SS-316 | 1.5177 | 155 | 1.5177 | 7850 | 34 | 1.8e-05 | 1.225 | 0 | 0 | 0 | 0 | 1.225 | 1.8e-05 | 75 | 2650 | 2.5e-05 | 1 | 0.00357 | Alirez (2021) | Phd Thesis (Proquest) | 34 | 1.8e-05 | 1.225 | 8 | Elbow | Gas-solid | V-H | 90 | 1.5 | 177.1654 | 1e-06 | 34.05631 | 235091.1 | 41.4466 | 15.39602 | 173.5417 | 0.000738189 | 0.0004622642 | 167.247 | 2.5e-05 | 1 | 0.00357 | 0.002856 | 0.004284 | Alirez (2021)
9 | Elbow | Gas-solid | V-H | 90 | 76.2 | 1.5 | 18 | SS-316 | 1.5177 | 155 | 1.5177 | 7850 | 49 | 1.8e-05 | 1.225 | 0 | 0 | 0 | 0 | 1.225 | 1.8e-05 | 75 | 2650 | 0.0001 | 1 | 0.0046 | Haider (XXXXX) | Phd Thesis (Proquest) | 49 | 1.8e-05 | 1.225 | 9 | Elbow | Gas-solid | V-H | 90 | 1.5 | 236.2205 | 1e-06 | 56.67403 | 254105.8 | 41.4466 | 29.58452 | 250.1042 | 0.000984252 | 0.0004622642 | 80.52377 | 0.0001 | 1 | 0.0046 | 0.00368 | 0.00552 | Haider (XXXXX)
10 | Elbow | Gas-solid | V-H | 90 | 76.2 | 1.5 | 18 | SS-316 | 1.5177 | 155 | 1.5177 | 7850 | 31 | 1.8e-05 | 1.225 | 0 | 0 | 0 | 0 | 1.225 | 1.8e-05 | 75 | 2650 | 0.0001 | 1 | 0.0015 | Haider (XXXXX) | Phd Thesis (Proquest) | 31 | 1.8e-05 | 1.225 | 10 | Elbow | Gas-solid | V-H | 90 | 1.5 | 236.2205 | 1e-06 | 35.855 | 160760.8 | 41.4466 | 18.71674 | 158.2292 | 0.000984252 | 0.0004622642 | 201.1837 | 0.0001 | 1 | 0.0015 | 0.0012 | 0.0018 | Haider (XXXXX)
11 | Elbow | Gas-solid | V-H | 90 | 76.2 | 1.5 | 18 | SS-316 | 1.5177 | 155 | 1.5177 | 7850 | 23 | 1.8e-05 | 1.225 | 0 | 0 | 0 | 0 | 1.225 | 1.8e-05 | 75 | 2650 | 0.0001 | 1 | 0.00174 | Haider (XXXXX) | Phd Thesis (Proquest) | 23 | 1.8e-05 | 1.225 | 11 | Elbow | Gas-solid | V-H | 90 | 1.5 | 236.2205 | 1e-06 | 26.6021 | 119274.2 | 41.4466 | 13.88661 | 117.3958 | 0.000984252 | 0.0004622642 | 365.4775 | 0.0001 | 1 | 0.00174 | 0.001392 | 0.002088 | Haider (XXXXX)
12 | Elbow | Gas-solid | V-H | 90 | 76.2 | 1.5 | 18 | SS-316 | 1.5177 | 155 | 1.5177 | 7850 | 15 | 1.8e-05 | 1.225 | 0 | 0 | 0 | 0 | 1.225 | 1.8e-05 | 75 | 2650 | 0.0001 | 1 | 0.0004895 | Haider (XXXXX) | Phd Thesis (Proquest) | 15 | 1.8e-05 | 1.225 | 12 | Elbow | Gas-solid | V-H | 90 | 1.5 | 236.2205 | 1e-06 | 17.34919 | 77787.5 | 41.4466 | 9.056485 | 76.5625 | 0.000984252 | 0.0004622642 | 859.2781 | 0.0001 | 1 | 0.0004895 | 0.0003916 | 0.0005874 | Haider (XXXXX)
13 | Elbow | Gas-solid | V-H | 90 | 76.2 | 1.5 | 18 | SS-316 | 1.5177 | 155 | 1.5177 | 7850 | 31 | 1.8e-05 | 1.225 | 0 | 0 | 0 | 0 | 1.225 | 1.8e-05 | 300 | 2650 | 0.0001 | 1 | 0.002994286 | Haider (XXXXX) | Phd Thesis (Proquest) | 31 | 1.8e-05 | 1.225 | 13 | Elbow | Gas-solid | V-H | 90 | 1.5 | 236.2205 | 1e-06 | 35.855 | 160760.8 | 2652.583 | 299.4678 | 632.9167 | 0.003937008 | 0.0004622642 | 201.1837 | 0.0001 | 1 | 0.002994286 | 0.002395429 | 0.003593143 | Haider (XXXXX)
14 | Elbow | Gas-solid | V-H | 90 | 76.2 | 1.5 | 18 | SS-316 | 1.5177 | 155 | 1.5177 | 7850 | 23 | 1.8e-05 | 1.225 | 0 | 0 | 0 | 0 | 1.225 | 1.8e-05 | 300 | 2650 | 0.0001 | 1 | 0.002653333 | Haider (XXXXX) | Phd Thesis (Proquest) | 23 | 1.8e-05 | 1.225 | 14 | Elbow | Gas-solid | V-H | 90 | 1.5 | 236.2205 | 1e-06 | 26.6021 | 119274.2 | 2652.583 | 222.1858 | 469.5833 | 0.003937008 | 0.0004622642 | 365.4775 | 0.0001 | 1 | 0.002653333 | 0.002122667 | 0.003184 | Haider (XXXXX)
15 | Elbow | Gas-solid | V-H | 90 | 76.2 | 1.5 | 18 | SS-316 | 1.5177 | 155 | 1.5177 | 7850 | 15 | 1.8e-05 | 1.225 | 0 | 0 | 0 | 0 | 1.225 | 1.8e-05 | 300 | 2650 | 0.0001 | 1 | 0.00123 | Haider (XXXXX) | Phd Thesis (Proquest) | 15 | 1.8e-05 | 1.225 | 15 | Elbow | Gas-solid | V-H | 90 | 1.5 | 236.2205 | 1e-06 | 17.34919 | 77787.5 | 2652.583 | 144.9038 | 306.25 | 0.003937008 | 0.0004622642 | 859.2781 | 0.0001 | 1 | 0.00123 | 0.000984 | 0.001476 | Haider (XXXXX)
Note on AR3: H/D for elbows assumed to be zero, 1e-6 to aid data distribution plot